## Sheet1
20004.453 | 0.38108 | -0.01385
15829.126 | 0.38992 | 6e-05
12516.703 | 0.39592 | 0.0097
9909.4424 | 0.40481 | 0.01846
7835.48 | 0.41292 | 0.02466
6217.2461 | 0.41928 | 0.03083
4905.291 | 0.42646 | 0.03549
3881.2737 | 0.43466 | 0.03871
3070.9827 | 0.44085 | 0.0408
2430.7778 | 0.44887 | 0.04516
1923.1537 | 0.45575 | 0.04749
1522.4358 | 0.46363 | 0.04873
1203.8446 | 0.4703 | 0.05037
952.86591 | 0.47867 | 0.05403
754.27557 | 0.48827 | 0.0557
596.71857 | 0.49528 | 0.0593
471.96338 | 0.50286 | 0.06099
373.20856 | 0.51106 | 0.06504
295.47278 | 0.52047 | 0.06902
233.87738 | 0.53232 | 0.07339
185.05922 | 0.53989 | 0.07733
146.35823 | 0.55142 | 0.08335
115.77804 | 0.56308 | 0.09026
91.6721 | 0.57535 | 0.09679
72.51701 | 0.59028 | 0.10602
57.36816 | 0.60619 | 0.11514
45.3629 | 0.626 | 0.12281
35.93134 | 0.64723 | 0.13041
28.40909 | 0.67303 | 0.13685
22.48202 | 0.70046 | 0.13964
17.79613 | 0.7291 | 0.13755
14.06813 | 0.75644 | 0.13023
11.1448 | 0.78015 | 0.12034
8.81772 | 0.79843 | 0.10665
6.97545 | 0.81574 | 0.0961
5.5173 | 0.82598 | 0.08364
4.36941 | 0.83441 | 0.07264
3.45686 | 0.8422 | 0.06306
2.73547 | 0.8484 | 0.05469
2.16054 | 0.85292 | 0.04945
1.70952 | 0.8572 | 0.04601
1.35352 | 0.86068 | 0.04366
1.07079 | 0.86431 | 0.04279
0.84734 | 0.8675 | 0.04384
0.67072 | 0.87012 | 0.04612
0.53067 | 0.87352 | 0.04782
0.41976 | 0.87754 | 0.05164
0.33183 | 0.88317 | 0.05836
0.26261 | 0.88776 | 0.06593
0.20791 | 0.89363 | 0.075
0.16452 | 0.90219 | 0.08574
0.13007 | 0.91313 | 0.10044
0.10309 | 0.92379 | 0.12023
0.08153 | 0.93368 | 0.14236
0.06443 | 0.94621 | 0.16595
0.05102 | 0.96352 | 0.1859
0.04042 | 0.98817 | 0.21192
0.03192 | 1.01566 | 0.24347
0.02528 | 1.04704 | 0.27335
0.01999 | 1.08926 | 0.30435