## Sheet1
20004.453 | 0.38148 | -0.01463
15829.126 | 0.3895 | 0.00103
12516.703 | 0.39602 | 0.01113
9909.4424 | 0.40517 | 0.01834
7835.48 | 0.41262 | 0.02545
6217.2461 | 0.41935 | 0.03055
4905.291 | 0.42759 | 0.03457
3881.2737 | 0.43418 | 0.03787
3070.9827 | 0.44167 | 0.04203
2430.7778 | 0.44994 | 0.04454
1923.1537 | 0.4582 | 0.04637
1522.4358 | 0.46283 | 0.04973
1203.8446 | 0.47161 | 0.05212
952.86591 | 0.47818 | 0.05455
754.27557 | 0.48588 | 0.05548
596.71857 | 0.49418 | 0.05916
471.96338 | 0.50151 | 0.06044
373.20856 | 0.51274 | 0.06387
295.47278 | 0.52089 | 0.06835
233.87738 | 0.53169 | 0.07273
185.05922 | 0.54002 | 0.07754
146.35823 | 0.55164 | 0.08347
115.77804 | 0.56336 | 0.08918
91.6721 | 0.57553 | 0.09728
72.51701 | 0.58882 | 0.10462
57.36816 | 0.60535 | 0.11475
45.3629 | 0.62505 | 0.12186
35.93134 | 0.64693 | 0.1307
28.40909 | 0.67241 | 0.13645
22.48202 | 0.7011 | 0.13914
17.79613 | 0.72918 | 0.13663
14.06813 | 0.7555 | 0.12938
11.1448 | 0.77718 | 0.11936
8.81772 | 0.79878 | 0.10704
6.97545 | 0.81489 | 0.0947
5.5173 | 0.82614 | 0.08216
4.36941 | 0.83527 | 0.07205
3.45686 | 0.84156 | 0.0626
2.73547 | 0.84808 | 0.05573
2.16054 | 0.85267 | 0.05006
1.70952 | 0.8564 | 0.04754
1.35352 | 0.85986 | 0.04361
1.07079 | 0.86332 | 0.04244
0.84734 | 0.86643 | 0.0434
0.67072 | 0.8694 | 0.0456
0.53067 | 0.8722 | 0.04769
0.41976 | 0.87685 | 0.05166
0.33183 | 0.88202 | 0.05792
0.26261 | 0.88691 | 0.06578
0.20791 | 0.89241 | 0.07473
0.16452 | 0.90081 | 0.08529
0.13007 | 0.91189 | 0.09995
0.10309 | 0.923 | 0.12004
0.08153 | 0.93259 | 0.14239
0.06443 | 0.94529 | 0.16589
0.05102 | 0.96228 | 0.18557
0.04042 | 0.987 | 0.21111
0.03192 | 1.01491 | 0.24272
0.02528 | 1.04624 | 0.27282
0.01999 | 1.08808 | 0.30317