## Sheet1
20004.453 | 0.38197 | -0.01541
15829.126 | 0.38957 | -0.00034
12516.703 | 0.39641 | 0.00998
9909.4424 | 0.40551 | 0.01913
7835.48 | 0.41226 | 0.02467
6217.2461 | 0.41914 | 0.03001
4905.291 | 0.4272 | 0.0336
3881.2737 | 0.43483 | 0.03884
3070.9827 | 0.44184 | 0.0426
2430.7778 | 0.45012 | 0.04485
1923.1537 | 0.45706 | 0.04725
1522.4358 | 0.46261 | 0.05041
1203.8446 | 0.47145 | 0.04992
952.86591 | 0.47985 | 0.05293
754.27557 | 0.48753 | 0.05518
596.71857 | 0.49574 | 0.05948
471.96338 | 0.50215 | 0.06216
373.20856 | 0.51367 | 0.06448
295.47278 | 0.52083 | 0.06796
233.87738 | 0.53025 | 0.0722
185.05922 | 0.53987 | 0.07797
146.35823 | 0.54975 | 0.08231
115.77804 | 0.56164 | 0.08974
91.6721 | 0.57435 | 0.09713
72.51701 | 0.58962 | 0.1056
57.36816 | 0.6057 | 0.11339
45.3629 | 0.62497 | 0.12228
35.93134 | 0.64868 | 0.13053
28.40909 | 0.67403 | 0.13745
22.48202 | 0.70047 | 0.13821
17.79613 | 0.72919 | 0.13566
14.06813 | 0.75471 | 0.12919
11.1448 | 0.77763 | 0.11858
8.81772 | 0.79759 | 0.10673
6.97545 | 0.8143 | 0.09485
5.5173 | 0.82591 | 0.08228
4.36941 | 0.83334 | 0.071
3.45686 | 0.84114 | 0.06294
2.73547 | 0.84783 | 0.05471
2.16054 | 0.85121 | 0.04958
1.70952 | 0.85536 | 0.04611
1.35352 | 0.85884 | 0.0434
1.07079 | 0.86262 | 0.04219
0.84734 | 0.86513 | 0.04301
0.67072 | 0.86859 | 0.04564
0.53067 | 0.87225 | 0.04699
0.41976 | 0.8767 | 0.05175
0.33183 | 0.88147 | 0.05827
0.26261 | 0.88625 | 0.06553
0.20791 | 0.8926 | 0.07417
0.16452 | 0.90169 | 0.08552
0.13007 | 0.91176 | 0.10158
0.10309 | 0.92081 | 0.1212
0.08153 | 0.93 | 0.14117
0.06443 | 0.9429 | 0.16363
0.05102 | 0.96266 | 0.18379
0.04042 | 0.98709 | 0.21105
0.03192 | 1.01361 | 0.24132
0.02528 | 1.04639 | 0.27015
0.01999 | 1.09252 | 0.30273