## Sheet1
20004.453 | 0.39393 | 0.00462
15829.126 | 0.40634 | 0.01567
12516.703 | 0.4174 | 0.02779
9909.4424 | 0.42548 | 0.03543
7835.48 | 0.43651 | 0.0388
6217.2461 | 0.44591 | 0.04462
4905.291 | 0.45483 | 0.04672
3881.2737 | 0.46488 | 0.05116
3070.9827 | 0.47302 | 0.0514
2430.7778 | 0.48228 | 0.0549
1923.1537 | 0.49199 | 0.05656
1522.4358 | 0.49876 | 0.05815
1203.8446 | 0.50668 | 0.06146
952.86591 | 0.51673 | 0.06216
754.27557 | 0.52495 | 0.06245
596.71857 | 0.535 | 0.06642
471.96338 | 0.54263 | 0.06984
373.20856 | 0.55281 | 0.07178
295.47278 | 0.56349 | 0.07557
233.87738 | 0.57416 | 0.07817
185.05922 | 0.58454 | 0.08369
146.35823 | 0.59438 | 0.08965
115.77804 | 0.60879 | 0.09526
91.6721 | 0.62006 | 0.09978
72.51701 | 0.63126 | 0.10803
57.36816 | 0.64736 | 0.11826
45.3629 | 0.66263 | 0.12951
35.93134 | 0.67835 | 0.14222
28.40909 | 0.69821 | 0.15522
22.48202 | 0.72095 | 0.17321
17.79613 | 0.75111 | 0.19107
14.06813 | 0.78619 | 0.20757
11.1448 | 0.82784 | 0.21916
8.81772 | 0.87027 | 0.22667
6.97545 | 0.91969 | 0.22952
5.5173 | 0.96353 | 0.21762
4.36941 | 1.0049 | 0.20984
3.45686 | 1.03925 | 0.19011
2.73547 | 1.07199 | 0.16971
2.16054 | 1.09531 | 0.15122
1.70952 | 1.11309 | 0.13348
1.35352 | 1.12677 | 0.1171
1.07079 | 1.13806 | 0.10491
0.84734 | 1.14726 | 0.09608
0.67072 | 1.15464 | 0.09039
0.53067 | 1.16042 | 0.08624
0.41976 | 1.16846 | 0.08539
0.33183 | 1.17601 | 0.08899
0.26261 | 1.18293 | 0.09541
0.20791 | 1.19012 | 0.10433
0.16452 | 1.19917 | 0.11353
0.13007 | 1.21309 | 0.12596
0.10309 | 1.22767 | 0.14555
0.08153 | 1.24216 | 0.16878
0.06443 | 1.26062 | 0.19355
0.05102 | 1.28503 | 0.21578
0.04042 | 1.32097 | 0.24699
0.03192 | 1.35819 | 0.28973
0.02528 | 1.39299 | 0.33213
0.01999 | 1.43288 | 0.36718