## Sheet1
20004.453 | 0.39616 | 0.00487
15829.126 | 0.40847 | 0.01643
12516.703 | 0.41884 | 0.02593
9909.4424 | 0.42939 | 0.0332
7835.48 | 0.4388 | 0.03873
6217.2461 | 0.44814 | 0.04284
4905.291 | 0.45699 | 0.04779
3881.2737 | 0.46608 | 0.04921
3070.9827 | 0.4762 | 0.05192
2430.7778 | 0.48271 | 0.05338
1923.1537 | 0.49297 | 0.05656
1522.4358 | 0.50009 | 0.058
1203.8446 | 0.50874 | 0.06086
952.86591 | 0.5179 | 0.06197
754.27557 | 0.52546 | 0.06439
596.71857 | 0.53653 | 0.06515
471.96338 | 0.54604 | 0.07048
373.20856 | 0.55529 | 0.07237
295.47278 | 0.56449 | 0.07458
233.87738 | 0.57584 | 0.07715
185.05922 | 0.58508 | 0.083
146.35823 | 0.59607 | 0.08906
115.77804 | 0.6078 | 0.09193
91.6721 | 0.62128 | 0.10041
72.51701 | 0.63404 | 0.10928
57.36816 | 0.64894 | 0.11824
45.3629 | 0.66265 | 0.12888
35.93134 | 0.6797 | 0.14179
28.40909 | 0.69939 | 0.15714
22.48202 | 0.72375 | 0.17309
17.79613 | 0.75423 | 0.19122
14.06813 | 0.7888 | 0.20741
11.1448 | 0.82779 | 0.21893
8.81772 | 0.87291 | 0.22564
6.97545 | 0.91957 | 0.22073
5.5173 | 0.96142 | 0.21845
4.36941 | 1.00293 | 0.20104
3.45686 | 1.03977 | 0.18654
2.73547 | 1.06688 | 0.16613
2.16054 | 1.09087 | 0.1465
1.70952 | 1.10906 | 0.12861
1.35352 | 1.12134 | 0.11503
1.07079 | 1.13168 | 0.10246
0.84734 | 1.13967 | 0.09319
0.67072 | 1.14784 | 0.08736
0.53067 | 1.15465 | 0.08511
0.41976 | 1.16083 | 0.08568
0.33183 | 1.16664 | 0.08704
0.26261 | 1.17491 | 0.09213
0.20791 | 1.18441 | 0.10133
0.16452 | 1.19411 | 0.11489
0.13007 | 1.20329 | 0.12948
0.10309 | 1.21521 | 0.1451
0.08153 | 1.2339 | 0.16329
0.06443 | 1.25707 | 0.18846
0.05102 | 1.28042 | 0.21941
0.04042 | 1.3044 | 0.24949
0.03192 | 1.3394 | 0.27895
0.02528 | 1.38712 | 0.31551
0.01999 | 1.43984 | 0.36412