## Sheet1
20004.453 | 0.4067 | 0.0014
15829.126 | 0.41744 | 0.01369
12516.703 | 0.42759 | 0.02418
9909.4424 | 0.43856 | 0.03202
7835.48 | 0.44769 | 0.03932
6217.2461 | 0.45511 | 0.04243
4905.291 | 0.46566 | 0.04749
3881.2737 | 0.47588 | 0.05048
3070.9827 | 0.48418 | 0.05241
2430.7778 | 0.49199 | 0.05454
1923.1537 | 0.49978 | 0.05592
1522.4358 | 0.50956 | 0.05681
1203.8446 | 0.51701 | 0.06057
952.86591 | 0.52725 | 0.06095
754.27557 | 0.53621 | 0.06479
596.71857 | 0.54457 | 0.06738
471.96338 | 0.55491 | 0.06939
373.20856 | 0.56355 | 0.07163
295.47278 | 0.57282 | 0.0759
233.87738 | 0.58295 | 0.08001
185.05922 | 0.59615 | 0.0833
146.35823 | 0.60662 | 0.08945
115.77804 | 0.61704 | 0.09321
91.6721 | 0.6304 | 0.10117
72.51701 | 0.64298 | 0.10865
57.36816 | 0.65695 | 0.11764
45.3629 | 0.6721 | 0.12851
35.93134 | 0.68918 | 0.14116
28.40909 | 0.70772 | 0.1551
22.48202 | 0.73349 | 0.1734
17.79613 | 0.76208 | 0.18985
14.06813 | 0.79797 | 0.20714
11.1448 | 0.84025 | 0.21871
8.81772 | 0.88349 | 0.22454
6.97545 | 0.92929 | 0.22643
5.5173 | 0.97184 | 0.21314
4.36941 | 1.01152 | 0.20484
3.45686 | 1.04649 | 0.18316
2.73547 | 1.07696 | 0.16457
2.16054 | 1.09903 | 0.14571
1.70952 | 1.11573 | 0.12905
1.35352 | 1.12934 | 0.11313
1.07079 | 1.13985 | 0.10177
0.84734 | 1.1483 | 0.09323
0.67072 | 1.15528 | 0.08795
0.53067 | 1.1616 | 0.08422
0.41976 | 1.16948 | 0.08376
0.33183 | 1.17668 | 0.08747
0.26261 | 1.18345 | 0.09447
0.20791 | 1.19022 | 0.10226
0.16452 | 1.20015 | 0.11148
0.13007 | 1.21318 | 0.12513
0.10309 | 1.22705 | 0.14482
0.08153 | 1.24171 | 0.16744
0.06443 | 1.26028 | 0.19193
0.05102 | 1.28651 | 0.21445
0.04042 | 1.32144 | 0.24711
0.03192 | 1.35618 | 0.28915
0.02528 | 1.38948 | 0.32866
0.01999 | 1.43051 | 0.36132