## Sheet1
20004.453 | 0.40572 | 0.0006
15829.126 | 0.41699 | 0.01546
12516.703 | 0.42781 | 0.02562
9909.4424 | 0.43768 | 0.03235
7835.48 | 0.44804 | 0.03838
6217.2461 | 0.45818 | 0.04262
4905.291 | 0.46347 | 0.04676
3881.2737 | 0.47468 | 0.04921
3070.9827 | 0.48337 | 0.05026
2430.7778 | 0.49232 | 0.05316
1923.1537 | 0.50074 | 0.0555
1522.4358 | 0.50907 | 0.05766
1203.8446 | 0.51747 | 0.05997
952.86591 | 0.52706 | 0.06322
754.27557 | 0.53441 | 0.06385
596.71857 | 0.54382 | 0.06522
471.96338 | 0.55362 | 0.06996
373.20856 | 0.56337 | 0.07207
295.47278 | 0.57351 | 0.07585
233.87738 | 0.58488 | 0.07954
185.05922 | 0.59449 | 0.08409
146.35823 | 0.60609 | 0.08848
115.77804 | 0.61854 | 0.09264
91.6721 | 0.63005 | 0.10128
72.51701 | 0.64264 | 0.10778
57.36816 | 0.65788 | 0.11801
45.3629 | 0.67234 | 0.12906
35.93134 | 0.68865 | 0.14208
28.40909 | 0.70815 | 0.15729
22.48202 | 0.73315 | 0.17322
17.79613 | 0.76278 | 0.18889
14.06813 | 0.7989 | 0.20622
11.1448 | 0.83793 | 0.2204
8.81772 | 0.88313 | 0.22413
6.97545 | 0.92524 | 0.22084
5.5173 | 0.97115 | 0.21739
4.36941 | 1.0094 | 0.20067
3.45686 | 1.04781 | 0.18253
2.73547 | 1.07436 | 0.16505
2.16054 | 1.09616 | 0.14454
1.70952 | 1.11427 | 0.12779
1.35352 | 1.12728 | 0.11256
1.07079 | 1.13774 | 0.10148
0.84734 | 1.14561 | 0.09273
0.67072 | 1.15325 | 0.08689
0.53067 | 1.16082 | 0.0839
0.41976 | 1.16721 | 0.08485
0.33183 | 1.17307 | 0.08838
0.26261 | 1.17987 | 0.09255
0.20791 | 1.18913 | 0.09956
0.16452 | 1.19973 | 0.11127
0.13007 | 1.21073 | 0.12802
0.10309 | 1.22142 | 0.14578
0.08153 | 1.2379 | 0.16374
0.06443 | 1.26039 | 0.18817
0.05102 | 1.28908 | 0.21887
0.04042 | 1.31537 | 0.25478
0.03192 | 1.34302 | 0.28693
0.02528 | 1.38167 | 0.31702
0.01999 | 1.43542 | 0.35242