## Sheet1
20004.453 | 0.47399 | -0.00971
15829.126 | 0.48406 | 0.00487
12516.703 | 0.49222 | 0.01688
9909.4424 | 0.50012 | 0.02451
7835.48 | 0.50729 | 0.03326
6217.2461 | 0.51788 | 0.03963
4905.291 | 0.52529 | 0.04388
3881.2737 | 0.53417 | 0.04984
3070.9827 | 0.54169 | 0.05367
2430.7778 | 0.55221 | 0.05767
1923.1537 | 0.55895 | 0.06131
1522.4358 | 0.56954 | 0.06584
1203.8446 | 0.58075 | 0.06889
952.86591 | 0.59083 | 0.07319
754.27557 | 0.60159 | 0.07511
596.71857 | 0.61364 | 0.08043
471.96338 | 0.62562 | 0.08515
373.20856 | 0.63803 | 0.08754
295.47278 | 0.65081 | 0.0927
233.87738 | 0.66417 | 0.09584
185.05922 | 0.67837 | 0.10153
146.35823 | 0.69243 | 0.10527
115.77804 | 0.70677 | 0.11218
91.6721 | 0.72069 | 0.11871
72.51701 | 0.73685 | 0.12671
57.36816 | 0.75318 | 0.1373
45.3629 | 0.77127 | 0.14815
35.93134 | 0.79134 | 0.16055
28.40909 | 0.81545 | 0.17634
22.48202 | 0.84262 | 0.19335
17.79613 | 0.87721 | 0.20903
14.06813 | 0.91631 | 0.22482
11.1448 | 0.95914 | 0.2343
8.81772 | 1.00812 | 0.2379
6.97545 | 1.05349 | 0.23324
5.5173 | 1.09846 | 0.22473
4.36941 | 1.13865 | 0.20566
3.45686 | 1.1777 | 0.18652
2.73547 | 1.20352 | 0.16631
2.16054 | 1.22411 | 0.14433
1.70952 | 1.24093 | 0.12599
1.35352 | 1.25344 | 0.11023
1.07079 | 1.26348 | 0.09775
0.84734 | 1.27084 | 0.0872
0.67072 | 1.27791 | 0.0815
0.53067 | 1.28438 | 0.07848
0.41976 | 1.2898 | 0.07944
0.33183 | 1.29422 | 0.0826
0.26261 | 1.29829 | 0.08675
0.20791 | 1.30457 | 0.09286
0.16452 | 1.3133 | 0.10387
0.13007 | 1.32228 | 0.11739
0.10309 | 1.33315 | 0.13325
0.08153 | 1.35112 | 0.15244
0.06443 | 1.37431 | 0.17912
0.05102 | 1.39998 | 0.21612
0.04042 | 1.4226 | 0.25786
0.03192 | 1.44422 | 0.29436
0.02528 | 1.47565 | 0.32559
0.01999 | 1.51979 | 0.35943