## Sheet1
20004.453 | 0.48065 | -0.00921
15829.126 | 0.48917 | 0.0055
12516.703 | 0.49695 | 0.01572
9909.4424 | 0.50571 | 0.02317
7835.48 | 0.51391 | 0.0328
6217.2461 | 0.52121 | 0.03781
4905.291 | 0.53053 | 0.04566
3881.2737 | 0.53787 | 0.04872
3070.9827 | 0.54738 | 0.05358
2430.7778 | 0.55641 | 0.05852
1923.1537 | 0.56645 | 0.06198
1522.4358 | 0.57681 | 0.06473
1203.8446 | 0.58593 | 0.06885
952.86591 | 0.59657 | 0.07299
754.27557 | 0.60724 | 0.0758
596.71857 | 0.61901 | 0.07973
471.96338 | 0.63244 | 0.08414
373.20856 | 0.64345 | 0.08744
295.47278 | 0.65602 | 0.0921
233.87738 | 0.67122 | 0.09674
185.05922 | 0.68265 | 0.10221
146.35823 | 0.69784 | 0.10586
115.77804 | 0.71287 | 0.11395
91.6721 | 0.72904 | 0.11913
72.51701 | 0.74435 | 0.12711
57.36816 | 0.76111 | 0.13598
45.3629 | 0.77775 | 0.14815
35.93134 | 0.79875 | 0.16071
28.40909 | 0.82284 | 0.17524
22.48202 | 0.84923 | 0.19188
17.79613 | 0.88379 | 0.20842
14.06813 | 0.92134 | 0.2214
11.1448 | 0.96561 | 0.23082
8.81772 | 1.01159 | 0.23632
6.97545 | 1.06265 | 0.23187
5.5173 | 1.10167 | 0.21856
4.36941 | 1.14541 | 0.20436
3.45686 | 1.17547 | 0.18419
2.73547 | 1.20467 | 0.16153
2.16054 | 1.22692 | 0.14235
1.70952 | 1.24276 | 0.12553
1.35352 | 1.25317 | 0.10923
1.07079 | 1.26356 | 0.0961
0.84734 | 1.27163 | 0.08758
0.67072 | 1.27706 | 0.08107
0.53067 | 1.28224 | 0.07757
0.41976 | 1.28897 | 0.07621
0.33183 | 1.29628 | 0.07869
0.26261 | 1.30275 | 0.08557
0.20791 | 1.30822 | 0.09604
0.16452 | 1.31307 | 0.10729
0.13007 | 1.32092 | 0.11944
0.10309 | 1.33274 | 0.13451
0.08153 | 1.34777 | 0.15587
0.06443 | 1.36544 | 0.18056
0.05102 | 1.38779 | 0.2038
0.04042 | 1.42289 | 0.23387
0.03192 | 1.46665 | 0.27725
0.02528 | 1.5052 | 0.33124
0.01999 | 1.53706 | 0.38299