## Sheet1
20004.453 | 0.47495 | -0.00747
15829.126 | 0.48305 | 0.00582
12516.703 | 0.49267 | 0.01708
9909.4424 | 0.50087 | 0.02783
7835.48 | 0.50632 | 0.03375
6217.2461 | 0.51689 | 0.03928
4905.291 | 0.52483 | 0.04461
3881.2737 | 0.53521 | 0.04895
3070.9827 | 0.54465 | 0.05453
2430.7778 | 0.55373 | 0.0594
1923.1537 | 0.56402 | 0.06183
1522.4358 | 0.57348 | 0.0663
1203.8446 | 0.58444 | 0.0696
952.86591 | 0.59638 | 0.07434
754.27557 | 0.60633 | 0.07746
596.71857 | 0.61753 | 0.08087
471.96338 | 0.62954 | 0.08522
373.20856 | 0.64058 | 0.08776
295.47278 | 0.65504 | 0.09466
233.87738 | 0.66868 | 0.09651
185.05922 | 0.68331 | 0.10317
146.35823 | 0.69611 | 0.10671
115.77804 | 0.71159 | 0.11231
91.6721 | 0.72534 | 0.11891
72.51701 | 0.74166 | 0.12769
57.36816 | 0.76176 | 0.13439
45.3629 | 0.78033 | 0.14464
35.93134 | 0.79595 | 0.16021
28.40909 | 0.82065 | 0.16898
22.48202 | 0.84702 | 0.18515
17.79613 | 0.87881 | 0.20483
14.06813 | 0.93034 | 0.21401
11.1448 | 0.95683 | 0.22081
8.81772 | 1.01416 | 0.21006
6.97545 | 1.06166 | 0.22025
5.5173 | 1.07954 | 0.20773
4.36941 | 1.10817 | 0.17239
3.45686 | 1.15357 | 0.13527
2.73547 | 1.20116 | 0.12493
2.16054 | 1.22408 | 0.13612
1.70952 | 1.21579 | 0.14701
1.35352 | 1.18512 | 0.13724
1.07079 | 1.15658 | 0.09782
0.84734 | 1.15405 | 0.03864
0.67072 | 1.18348 | -0.01096
0.53067 | 1.24868 | -0.03545
0.41976 | 1.32118 | -0.00654
0.33183 | 1.3621 | 0.07303
0.26261 | 1.34051 | 0.17263
0.20791 | 1.25601 | 0.24551
0.16452 | 1.1342 | 0.25456
0.13007 | 1.0307 | 0.18229
0.10309 | 1.00001 | 0.05305
0.08153 | 1.07151 | -0.07794
0.06443 | 1.21028 | -0.13678
0.05102 | 1.41796 | -0.09915
0.04042 | 1.58116 | 0.06364
0.03192 | 1.6138 | 0.28887
0.02528 | 1.52135 | 0.47786
0.01999 | 1.35389 | 0.59515