## Sheet1
20004.453 | 0.47512 | -0.00832
15829.126 | 0.48513 | 0.00662
12516.703 | 0.49449 | 0.01584
9909.4424 | 0.50285 | 0.02573
7835.48 | 0.51038 | 0.03143
6217.2461 | 0.51792 | 0.03925
4905.291 | 0.52754 | 0.0456
3881.2737 | 0.53724 | 0.04905
3070.9827 | 0.54474 | 0.05428
2430.7778 | 0.55476 | 0.05996
1923.1537 | 0.5643 | 0.06102
1522.4358 | 0.57479 | 0.06619
1203.8446 | 0.58757 | 0.0702
952.86591 | 0.59656 | 0.07435
754.27557 | 0.60978 | 0.07811
596.71857 | 0.61961 | 0.08209
471.96338 | 0.63215 | 0.08521
373.20856 | 0.64625 | 0.08853
295.47278 | 0.65779 | 0.09292
233.87738 | 0.66982 | 0.0967
185.05922 | 0.68454 | 0.10215
146.35823 | 0.69717 | 0.10563
115.77804 | 0.71315 | 0.11206
91.6721 | 0.72667 | 0.12084
72.51701 | 0.74365 | 0.12565
57.36816 | 0.76371 | 0.13532
45.3629 | 0.78159 | 0.1439
35.93134 | 0.7982 | 0.15947
28.40909 | 0.82169 | 0.16902
22.48202 | 0.84845 | 0.18425
17.79613 | 0.87968 | 0.2032
14.06813 | 0.93001 | 0.21088
11.1448 | 0.9578 | 0.21828
8.81772 | 1.01416 | 0.20825
6.97545 | 1.06081 | 0.21862
5.5173 | 1.08004 | 0.20482
4.36941 | 1.10749 | 0.17061
3.45686 | 1.15107 | 0.13554
2.73547 | 1.19731 | 0.12302
2.16054 | 1.22284 | 0.13323
1.70952 | 1.21487 | 0.14523
1.35352 | 1.1854 | 0.13705
1.07079 | 1.15672 | 0.10014
0.84734 | 1.15131 | 0.0424
0.67072 | 1.17791 | -0.00733
0.53067 | 1.2426 | -0.03428
0.41976 | 1.3145 | -0.00977
0.33183 | 1.35799 | 0.06663
0.26261 | 1.34076 | 0.16599
0.20791 | 1.26 | 0.24227
0.16452 | 1.14061 | 0.25489
0.13007 | 1.034 | 0.18863
0.10309 | 0.99677 | 0.06116
0.08153 | 1.06308 | -0.07271
0.06443 | 1.19866 | -0.13621
0.05102 | 1.40942 | -0.10743
0.04042 | 1.58022 | 0.05165
0.03192 | 1.62032 | 0.28259
0.02528 | 1.52755 | 0.47416
0.01999 | 1.36053 | 0.59404