## Sheet1
20004.453 | 0.47842 | -0.00906
15829.126 | 0.48822 | 0.00588
12516.703 | 0.49627 | 0.01603
9909.4424 | 0.50564 | 0.02559
7835.48 | 0.5133 | 0.03396
6217.2461 | 0.52209 | 0.03974
4905.291 | 0.53184 | 0.04518
3881.2737 | 0.53774 | 0.04968
3070.9827 | 0.54779 | 0.05485
2430.7778 | 0.5575 | 0.0574
1923.1537 | 0.56674 | 0.06059
1522.4358 | 0.57618 | 0.06675
1203.8446 | 0.58839 | 0.06905
952.86591 | 0.59849 | 0.07293
754.27557 | 0.60983 | 0.07832
596.71857 | 0.62276 | 0.08096
471.96338 | 0.63371 | 0.08529
373.20856 | 0.64955 | 0.0885
295.47278 | 0.65927 | 0.09398
233.87738 | 0.67365 | 0.09684
185.05922 | 0.68829 | 0.10291
146.35823 | 0.70118 | 0.10656
115.77804 | 0.71545 | 0.11168
91.6721 | 0.72932 | 0.11738
72.51701 | 0.74473 | 0.12408
57.36816 | 0.76481 | 0.13439
45.3629 | 0.78655 | 0.14561
35.93134 | 0.80124 | 0.15723
28.40909 | 0.82737 | 0.16843
22.48202 | 0.85411 | 0.1828
17.79613 | 0.88214 | 0.2
14.06813 | 0.93161 | 0.21411
11.1448 | 0.96137 | 0.21171
8.81772 | 1.02107 | 0.21222
6.97545 | 1.05594 | 0.21819
5.5173 | 1.07768 | 0.19714
4.36941 | 1.11459 | 0.16032
3.45686 | 1.16496 | 0.1353
2.73547 | 1.20266 | 0.13848
2.16054 | 1.20887 | 0.14774
1.70952 | 1.1889 | 0.14407
1.35352 | 1.16319 | 0.11415
1.07079 | 1.15515 | 0.06254
0.84734 | 1.17898 | 0.00919
0.67072 | 1.22589 | -0.02013
0.53067 | 1.29448 | -0.00757
0.41976 | 1.33967 | 0.05346
0.33183 | 1.33231 | 0.14205
0.26261 | 1.26535 | 0.21339
0.20791 | 1.15901 | 0.23078
0.16452 | 1.05979 | 0.17543
0.13007 | 1.01602 | 0.06235
0.10309 | 1.06489 | -0.06397
0.08153 | 1.20563 | -0.14094
0.06443 | 1.36853 | -0.12116
0.05102 | 1.54358 | 0.02038
0.04042 | 1.60881 | 0.24957
0.03192 | 1.52479 | 0.45606
0.02528 | 1.34969 | 0.54559
0.01999 | 1.16185 | 0.52959