## Sheet1
20004.453 | 0.4605 | -0.01311
15829.126 | 0.46737 | -0.00018
12516.703 | 0.47575 | 0.0136
9909.4424 | 0.48143 | 0.02008
7835.48 | 0.48936 | 0.02849
6217.2461 | 0.49708 | 0.03489
4905.291 | 0.50488 | 0.04006
3881.2737 | 0.51325 | 0.04384
3070.9827 | 0.52136 | 0.05107
2430.7778 | 0.53092 | 0.05366
1923.1537 | 0.54078 | 0.05706
1522.4358 | 0.54958 | 0.06114
1203.8446 | 0.55836 | 0.06522
952.86591 | 0.56887 | 0.0668
754.27557 | 0.57936 | 0.07031
596.71857 | 0.59197 | 0.07538
471.96338 | 0.60195 | 0.07873
373.20856 | 0.61351 | 0.08077
295.47278 | 0.6239 | 0.08524
233.87738 | 0.63541 | 0.08916
185.05922 | 0.65119 | 0.0947
146.35823 | 0.66357 | 0.09976
115.77804 | 0.67635 | 0.10494
91.6721 | 0.69229 | 0.11292
72.51701 | 0.70901 | 0.12208
57.36816 | 0.72902 | 0.12849
45.3629 | 0.75018 | 0.13609
35.93134 | 0.77467 | 0.14496
28.40909 | 0.80201 | 0.14812
22.48202 | 0.82833 | 0.15078
17.79613 | 0.85939 | 0.14647
14.06813 | 0.88925 | 0.13879
11.1448 | 0.91086 | 0.1291
8.81772 | 0.93237 | 0.11457
6.97545 | 0.95355 | 0.10226
5.5173 | 0.96066 | 0.09375
4.36941 | 0.97064 | 0.08162
3.45686 | 0.97968 | 0.06841
2.73547 | 0.98911 | 0.05935
2.16054 | 0.99888 | 0.05689
1.70952 | 1.00535 | 0.05778
1.35352 | 1.00607 | 0.06098
1.07079 | 1.00334 | 0.06073
0.84734 | 0.99927 | 0.05627
0.67072 | 1.00118 | 0.04751
0.53067 | 1.01069 | 0.03745
0.41976 | 1.03172 | 0.0328
0.33183 | 1.06066 | 0.04296
0.26261 | 1.08561 | 0.07302
0.20791 | 1.09296 | 0.11954
0.16452 | 1.07327 | 0.16734
0.13007 | 1.0278 | 0.19446
0.10309 | 0.976 | 0.18241
0.08153 | 0.94726 | 0.12711
0.06443 | 0.96688 | 0.05453
0.05102 | 1.07353 | -0.03286
0.04042 | 1.27776 | -0.05313
0.03192 | 1.53619 | 0.07137
0.02528 | 1.74032 | 0.38134
0.01999 | 1.7504 | 0.85595