## Sheet1
20004.453 | 0.46378 | -0.01454
15829.126 | 0.46925 | -0.00013
12516.703 | 0.47632 | 0.01138
9909.4424 | 0.48486 | 0.02162
7835.48 | 0.49057 | 0.02816
6217.2461 | 0.50054 | 0.03378
4905.291 | 0.50785 | 0.03922
3881.2737 | 0.5171 | 0.04594
3070.9827 | 0.52495 | 0.05001
2430.7778 | 0.53288 | 0.05438
1923.1537 | 0.54292 | 0.05844
1522.4358 | 0.55114 | 0.06017
1203.8446 | 0.56209 | 0.06461
952.86591 | 0.57084 | 0.06798
754.27557 | 0.58205 | 0.07095
596.71857 | 0.59385 | 0.07507
471.96338 | 0.60392 | 0.07847
373.20856 | 0.61452 | 0.08297
295.47278 | 0.6266 | 0.08468
233.87738 | 0.64043 | 0.09054
185.05922 | 0.6518 | 0.09527
146.35823 | 0.66474 | 0.10108
115.77804 | 0.67857 | 0.10464
91.6721 | 0.6939 | 0.11215
72.51701 | 0.7111 | 0.12046
57.36816 | 0.73065 | 0.12876
45.3629 | 0.75174 | 0.13551
35.93134 | 0.77568 | 0.14375
28.40909 | 0.80658 | 0.14741
22.48202 | 0.83463 | 0.14876
17.79613 | 0.86208 | 0.14594
14.06813 | 0.88916 | 0.13763
11.1448 | 0.91372 | 0.12687
8.81772 | 0.9353 | 0.11345
6.97545 | 0.95014 | 0.10221
5.5173 | 0.96159 | 0.09044
4.36941 | 0.9718 | 0.07824
3.45686 | 0.98243 | 0.06627
2.73547 | 0.993 | 0.06372
2.16054 | 0.99771 | 0.06269
1.70952 | 0.99711 | 0.06069
1.35352 | 0.99541 | 0.0565
1.07079 | 0.99689 | 0.04846
0.84734 | 1.00436 | 0.04044
0.67072 | 1.01738 | 0.03645
0.53067 | 1.03752 | 0.03945
0.41976 | 1.05561 | 0.05682
0.33183 | 1.06309 | 0.08709
0.26261 | 1.05218 | 0.11865
0.20791 | 1.02472 | 0.13681
0.16452 | 0.99247 | 0.13117
0.13007 | 0.97564 | 0.09782
0.10309 | 0.99472 | 0.0468
0.08153 | 1.06714 | 0.00296
0.06443 | 1.18191 | -0.00081
0.05102 | 1.34072 | 0.08116
0.04042 | 1.45666 | 0.28014
0.03192 | 1.45008 | 0.55562
0.02528 | 1.26283 | 0.81274
0.01999 | 0.8928 | 0.91984