## Sheet1
20004.453 | 0.45611 | -0.01963
15829.126 | 0.46185 | -0.0052
12516.703 | 0.47032 | 0.00751
9909.4424 | 0.47699 | 0.01638
7835.48 | 0.48382 | 0.02447
6217.2461 | 0.49048 | 0.03079
4905.291 | 0.49818 | 0.03648
3881.2737 | 0.50583 | 0.04266
3070.9827 | 0.51359 | 0.04818
2430.7778 | 0.52254 | 0.05153
1923.1537 | 0.52969 | 0.05568
1522.4358 | 0.53988 | 0.0598
1203.8446 | 0.5503 | 0.06205
952.86591 | 0.55923 | 0.06665
754.27557 | 0.56991 | 0.07029
596.71857 | 0.57951 | 0.07439
471.96338 | 0.59035 | 0.07841
373.20856 | 0.60349 | 0.08144
295.47278 | 0.61531 | 0.08445
233.87738 | 0.62743 | 0.08947
185.05922 | 0.64015 | 0.09431
146.35823 | 0.65319 | 0.09871
115.77804 | 0.66961 | 0.1064
91.6721 | 0.68223 | 0.11258
72.51701 | 0.69721 | 0.12016
57.36816 | 0.71656 | 0.12801
45.3629 | 0.73837 | 0.13822
35.93134 | 0.76372 | 0.1484
28.40909 | 0.79049 | 0.15271
22.48202 | 0.82091 | 0.15492
17.79613 | 0.85265 | 0.153
14.06813 | 0.88202 | 0.14477
11.1448 | 0.90679 | 0.1342
8.81772 | 0.93145 | 0.12057
6.97545 | 0.94933 | 0.10902
5.5173 | 0.96124 | 0.09419
4.36941 | 0.97249 | 0.08165
3.45686 | 0.98154 | 0.0709
2.73547 | 0.99225 | 0.06458
2.16054 | 0.99777 | 0.0615
1.70952 | 0.99883 | 0.05824
1.35352 | 0.99965 | 0.05394
1.07079 | 1.00143 | 0.04967
0.84734 | 1.00594 | 0.04414
0.67072 | 1.01387 | 0.04151
0.53067 | 1.02582 | 0.04313
0.41976 | 1.03799 | 0.05282
0.33183 | 1.04594 | 0.06948
0.26261 | 1.04505 | 0.08823
0.20791 | 1.03939 | 0.10185
0.16452 | 1.03435 | 0.10833
0.13007 | 1.03639 | 0.10931
0.10309 | 1.04933 | 0.11076
0.08153 | 1.07322 | 0.11819
0.06443 | 1.10405 | 0.137
0.05102 | 1.14412 | 0.16693
0.04042 | 1.18328 | 0.21793
0.03192 | 1.20903 | 0.28047
0.02528 | 1.21788 | 0.33802
0.01999 | 1.2236 | 0.37679