## Sheet1
20004.453 | 0.44961 | -0.0184
15829.126 | 0.45795 | -0.00611
12516.703 | 0.46439 | 0.0075
9909.4424 | 0.46945 | 0.01833
7835.48 | 0.4781 | 0.02383
6217.2461 | 0.48482 | 0.0323
4905.291 | 0.49316 | 0.03822
3881.2737 | 0.50069 | 0.04311
3070.9827 | 0.50895 | 0.04784
2430.7778 | 0.51713 | 0.05211
1923.1537 | 0.5254 | 0.05579
1522.4358 | 0.53428 | 0.05934
1203.8446 | 0.54407 | 0.06466
952.86591 | 0.55481 | 0.06737
754.27557 | 0.56394 | 0.06983
596.71857 | 0.57593 | 0.07409
471.96338 | 0.58699 | 0.07748
373.20856 | 0.59755 | 0.08293
295.47278 | 0.61105 | 0.08578
233.87738 | 0.62278 | 0.08922
185.05922 | 0.63444 | 0.09424
146.35823 | 0.64796 | 0.09937
115.77804 | 0.66188 | 0.10588
91.6721 | 0.67651 | 0.11298
72.51701 | 0.6935 | 0.1204
57.36816 | 0.7134 | 0.13125
45.3629 | 0.7339 | 0.14044
35.93134 | 0.75978 | 0.1494
28.40909 | 0.78627 | 0.15587
22.48202 | 0.81791 | 0.15907
17.79613 | 0.84982 | 0.15754
14.06813 | 0.87999 | 0.14983
11.1448 | 0.90855 | 0.13903
8.81772 | 0.93144 | 0.12606
6.97545 | 0.95144 | 0.11185
5.5173 | 0.96413 | 0.09585
4.36941 | 0.97562 | 0.08559
3.45686 | 0.98601 | 0.07475
2.73547 | 0.99298 | 0.0662
2.16054 | 0.99795 | 0.05949
1.70952 | 1.00253 | 0.05449
1.35352 | 1.00671 | 0.05074
1.07079 | 1.01132 | 0.0491
0.84734 | 1.0149 | 0.04915
0.67072 | 1.01847 | 0.05001
0.53067 | 1.02265 | 0.05123
0.41976 | 1.02676 | 0.0552
0.33183 | 1.03198 | 0.06132
0.26261 | 1.03698 | 0.06876
0.20791 | 1.04298 | 0.07649
0.16452 | 1.05183 | 0.08749
0.13007 | 1.06209 | 0.10278
0.10309 | 1.07223 | 0.12247
0.08153 | 1.08142 | 0.1435
0.06443 | 1.09378 | 0.1662
0.05102 | 1.11267 | 0.18727
0.04042 | 1.13703 | 0.21577
0.03192 | 1.16376 | 0.2487
0.02528 | 1.19455 | 0.281
0.01999 | 1.23835 | 0.31463