## Sheet1
20004.453 | 0.45256 | -0.02083
15829.126 | 0.45965 | -0.00473
12516.703 | 0.46665 | 0.00674
9909.4424 | 0.47281 | 0.01612
7835.48 | 0.4808 | 0.02524
6217.2461 | 0.48761 | 0.03151
4905.291 | 0.49478 | 0.03911
3881.2737 | 0.50347 | 0.0427
3070.9827 | 0.51353 | 0.04848
2430.7778 | 0.51953 | 0.052
1923.1537 | 0.52912 | 0.05658
1522.4358 | 0.53782 | 0.05905
1203.8446 | 0.54967 | 0.06253
952.86591 | 0.55683 | 0.0673
754.27557 | 0.56901 | 0.06946
596.71857 | 0.57911 | 0.07445
471.96338 | 0.59024 | 0.0774
373.20856 | 0.60095 | 0.08139
295.47278 | 0.61201 | 0.08645
233.87738 | 0.62673 | 0.08901
185.05922 | 0.63943 | 0.09461
146.35823 | 0.65038 | 0.10028
115.77804 | 0.66531 | 0.10765
91.6721 | 0.68089 | 0.113
72.51701 | 0.69855 | 0.12272
57.36816 | 0.71531 | 0.1308
45.3629 | 0.73691 | 0.14076
35.93134 | 0.76075 | 0.15025
28.40909 | 0.78867 | 0.15595
22.48202 | 0.82036 | 0.15842
17.79613 | 0.85322 | 0.15667
14.06813 | 0.88537 | 0.14879
11.1448 | 0.91163 | 0.13829
8.81772 | 0.934 | 0.1253
6.97545 | 0.95366 | 0.1124
5.5173 | 0.96741 | 0.09693
4.36941 | 0.97885 | 0.0852
3.45686 | 0.9867 | 0.07408
2.73547 | 0.99497 | 0.06576
2.16054 | 1.00156 | 0.05871
1.70952 | 1.00556 | 0.05477
1.35352 | 1.00952 | 0.05076
1.07079 | 1.01379 | 0.04881
0.84734 | 1.01831 | 0.04907
0.67072 | 1.02138 | 0.04997
0.53067 | 1.02444 | 0.05204
0.41976 | 1.02951 | 0.05523
0.33183 | 1.03452 | 0.06097
0.26261 | 1.04 | 0.06851
0.20791 | 1.04534 | 0.07722
0.16452 | 1.0534 | 0.08757
0.13007 | 1.06396 | 0.10121
0.10309 | 1.07597 | 0.12016
0.08153 | 1.08677 | 0.14321
0.06443 | 1.09879 | 0.16837
0.05102 | 1.11461 | 0.18921
0.04042 | 1.13871 | 0.21518
0.03192 | 1.1668 | 0.24879
0.02528 | 1.19672 | 0.28295
0.01999 | 1.23577 | 0.3166