## Sheet1
20004.453 | 0.45591 | -0.01989
15829.126 | 0.46287 | -0.00505
12516.703 | 0.46802 | 0.00745
9909.4424 | 0.47667 | 0.01716
7835.48 | 0.48359 | 0.02604
6217.2461 | 0.49138 | 0.03049
4905.291 | 0.49874 | 0.03836
3881.2737 | 0.50645 | 0.04302
3070.9827 | 0.51488 | 0.04805
2430.7778 | 0.52379 | 0.05227
1923.1537 | 0.53111 | 0.05602
1522.4358 | 0.54157 | 0.06044
1203.8446 | 0.54986 | 0.06422
952.86591 | 0.5609 | 0.06776
754.27557 | 0.57162 | 0.07136
596.71857 | 0.58244 | 0.07477
471.96338 | 0.59389 | 0.07793
373.20856 | 0.60466 | 0.08033
295.47278 | 0.61654 | 0.08653
233.87738 | 0.62738 | 0.09048
185.05922 | 0.64083 | 0.09473
146.35823 | 0.65352 | 0.09939
115.77804 | 0.6682 | 0.10631
91.6721 | 0.68235 | 0.11275
72.51701 | 0.69865 | 0.12257
57.36816 | 0.71851 | 0.12935
45.3629 | 0.74114 | 0.13977
35.93134 | 0.76504 | 0.14891
28.40909 | 0.79405 | 0.15416
22.48202 | 0.82428 | 0.15728
17.79613 | 0.85469 | 0.15518
14.06813 | 0.88658 | 0.1492
11.1448 | 0.9127 | 0.13722
8.81772 | 0.93499 | 0.12406
6.97545 | 0.95343 | 0.11038
5.5173 | 0.96715 | 0.09538
4.36941 | 0.98031 | 0.08482
3.45686 | 0.98776 | 0.07365
2.73547 | 0.99414 | 0.06523
2.16054 | 1.001 | 0.05833
1.70952 | 1.00507 | 0.05401
1.35352 | 1.00887 | 0.04986
1.07079 | 1.01318 | 0.04765
0.84734 | 1.01726 | 0.04756
0.67072 | 1.0214 | 0.04874
0.53067 | 1.02441 | 0.05159
0.41976 | 1.02879 | 0.05474
0.33183 | 1.0348 | 0.06028
0.26261 | 1.04038 | 0.06895
0.20791 | 1.04581 | 0.07984
0.16452 | 1.05136 | 0.09075
0.13007 | 1.05953 | 0.10263
0.10309 | 1.07096 | 0.11803
0.08153 | 1.08389 | 0.13805
0.06443 | 1.09912 | 0.16166
0.05102 | 1.11643 | 0.18225
0.04042 | 1.14408 | 0.2093
0.03192 | 1.17769 | 0.2475
0.02528 | 1.20835 | 0.29351
0.01999 | 1.23739 | 0.33949