## Sheet1
20004.453 | 0.47451 | -0.00894
15829.126 | 0.48558 | 0.00507
12516.703 | 0.49309 | 0.01734
9909.4424 | 0.50182 | 0.02543
7835.48 | 0.50993 | 0.03361
6217.2461 | 0.51826 | 0.03802
4905.291 | 0.5288 | 0.04574
3881.2737 | 0.53589 | 0.04953
3070.9827 | 0.54587 | 0.05349
2430.7778 | 0.555 | 0.05612
1923.1537 | 0.56293 | 0.06187
1522.4358 | 0.57394 | 0.06571
1203.8446 | 0.5834 | 0.06935
952.86591 | 0.5938 | 0.0725
754.27557 | 0.60501 | 0.07804
596.71857 | 0.61714 | 0.08026
471.96338 | 0.62791 | 0.08471
373.20856 | 0.64191 | 0.08837
295.47278 | 0.65538 | 0.09135
233.87738 | 0.66806 | 0.09609
185.05922 | 0.68017 | 0.10085
146.35823 | 0.69354 | 0.10586
115.77804 | 0.71062 | 0.11131
91.6721 | 0.72645 | 0.1191
72.51701 | 0.73971 | 0.12732
57.36816 | 0.75756 | 0.1378
45.3629 | 0.7756 | 0.14853
35.93134 | 0.7971 | 0.16091
28.40909 | 0.8195 | 0.177
22.48202 | 0.84773 | 0.19249
17.79613 | 0.87931 | 0.20904
14.06813 | 0.92026 | 0.22289
11.1448 | 0.96339 | 0.23264
8.81772 | 1.00917 | 0.23702
6.97545 | 1.05849 | 0.23331
5.5173 | 1.1018 | 0.22052
4.36941 | 1.143 | 0.2058
3.45686 | 1.17578 | 0.18611
2.73547 | 1.20415 | 0.16366
2.16054 | 1.22622 | 0.1441
1.70952 | 1.24185 | 0.12476
1.35352 | 1.25436 | 0.10948
1.07079 | 1.26455 | 0.09618
0.84734 | 1.27269 | 0.08822
0.67072 | 1.27848 | 0.08247
0.53067 | 1.28303 | 0.07912
0.41976 | 1.28829 | 0.07763
0.33183 | 1.29368 | 0.0795
0.26261 | 1.29993 | 0.08465
0.20791 | 1.30629 | 0.09196
0.16452 | 1.31336 | 0.10134
0.13007 | 1.32599 | 0.11489
0.10309 | 1.34 | 0.13536
0.08153 | 1.35328 | 0.16198
0.06443 | 1.36729 | 0.1912
0.05102 | 1.38339 | 0.21444
0.04042 | 1.4099 | 0.24196
0.03192 | 1.44419 | 0.27726
0.02528 | 1.47957 | 0.31493
0.01999 | 1.52469 | 0.35082