## Sheet1
20004.453 | 0.47846 | -0.00994
15829.126 | 0.487 | 0.00505
12516.703 | 0.4954 | 0.01672
9909.4424 | 0.50345 | 0.02547
7835.48 | 0.51164 | 0.03222
6217.2461 | 0.51936 | 0.03891
4905.291 | 0.52841 | 0.04482
3881.2737 | 0.53847 | 0.04862
3070.9827 | 0.5466 | 0.05429
2430.7778 | 0.55518 | 0.05854
1923.1537 | 0.56581 | 0.06209
1522.4358 | 0.57422 | 0.06525
1203.8446 | 0.58579 | 0.06797
952.86591 | 0.59548 | 0.07264
754.27557 | 0.60624 | 0.07624
596.71857 | 0.6185 | 0.08004
471.96338 | 0.63042 | 0.08412
373.20856 | 0.64179 | 0.08831
295.47278 | 0.65363 | 0.09155
233.87738 | 0.66836 | 0.09516
185.05922 | 0.68125 | 0.10087
146.35823 | 0.69635 | 0.10758
115.77804 | 0.70927 | 0.11116
91.6721 | 0.72604 | 0.11778
72.51701 | 0.74155 | 0.12758
57.36816 | 0.7572 | 0.13535
45.3629 | 0.77555 | 0.14734
35.93134 | 0.79361 | 0.15971
28.40909 | 0.81988 | 0.17606
22.48202 | 0.84873 | 0.19102
17.79613 | 0.87992 | 0.20887
14.06813 | 0.92027 | 0.22372
11.1448 | 0.96356 | 0.23121
8.81772 | 1.01061 | 0.23556
6.97545 | 1.05682 | 0.23329
5.5173 | 1.10162 | 0.21832
4.36941 | 1.14137 | 0.20428
3.45686 | 1.17594 | 0.18174
2.73547 | 1.20551 | 0.16275
2.16054 | 1.22481 | 0.14303
1.70952 | 1.24062 | 0.12397
1.35352 | 1.25314 | 0.10873
1.07079 | 1.26175 | 0.09619
0.84734 | 1.26951 | 0.08653
0.67072 | 1.27578 | 0.08097
0.53067 | 1.2816 | 0.07643
0.41976 | 1.28827 | 0.0762
0.33183 | 1.29455 | 0.0802
0.26261 | 1.29887 | 0.08626
0.20791 | 1.30307 | 0.09405
0.16452 | 1.31049 | 0.10313
0.13007 | 1.31995 | 0.11666
0.10309 | 1.33161 | 0.13458
0.08153 | 1.34409 | 0.15505
0.06443 | 1.36214 | 0.17937
0.05102 | 1.38898 | 0.20439
0.04042 | 1.42363 | 0.24147
0.03192 | 1.45475 | 0.28887
0.02528 | 1.48287 | 0.3326
0.01999 | 1.51716 | 0.36992