## Sheet1
20004.453 | 0.40712 | 0.00061
15829.126 | 0.41729 | 0.01326
12516.703 | 0.42941 | 0.02519
9909.4424 | 0.43966 | 0.03317
7835.48 | 0.44773 | 0.03789
6217.2461 | 0.45713 | 0.04194
4905.291 | 0.46676 | 0.04546
3881.2737 | 0.47415 | 0.04901
3070.9827 | 0.48243 | 0.05111
2430.7778 | 0.49213 | 0.0536
1923.1537 | 0.50092 | 0.05605
1522.4358 | 0.50933 | 0.05779
1203.8446 | 0.51716 | 0.0591
952.86591 | 0.52683 | 0.06236
754.27557 | 0.53624 | 0.06537
596.71857 | 0.54548 | 0.06643
471.96338 | 0.55435 | 0.07029
373.20856 | 0.56392 | 0.07181
295.47278 | 0.57378 | 0.07547
233.87738 | 0.58496 | 0.07757
185.05922 | 0.59603 | 0.08259
146.35823 | 0.60588 | 0.0878
115.77804 | 0.61916 | 0.09437
91.6721 | 0.63112 | 0.10128
72.51701 | 0.64372 | 0.10863
57.36816 | 0.65806 | 0.11859
45.3629 | 0.67299 | 0.12816
35.93134 | 0.69085 | 0.14114
28.40909 | 0.71013 | 0.15806
22.48202 | 0.73356 | 0.17401
17.79613 | 0.76438 | 0.19107
14.06813 | 0.79794 | 0.20597
11.1448 | 0.83763 | 0.21854
8.81772 | 0.88206 | 0.22755
6.97545 | 0.92996 | 0.22214
5.5173 | 0.9703 | 0.21481
4.36941 | 1.01397 | 0.20234
3.45686 | 1.04759 | 0.1864
2.73547 | 1.07601 | 0.1652
2.16054 | 1.10003 | 0.14605
1.70952 | 1.11766 | 0.1297
1.35352 | 1.13032 | 0.11534
1.07079 | 1.14016 | 0.1021
0.84734 | 1.14928 | 0.09316
0.67072 | 1.15742 | 0.08788
0.53067 | 1.16391 | 0.086
0.41976 | 1.16968 | 0.08515
0.33183 | 1.17641 | 0.08664
0.26261 | 1.18555 | 0.09319
0.20791 | 1.19402 | 0.10318
0.16452 | 1.20211 | 0.11567
0.13007 | 1.21144 | 0.12888
0.10309 | 1.22624 | 0.14327
0.08153 | 1.24556 | 0.16396
0.06443 | 1.26642 | 0.1903
0.05102 | 1.28606 | 0.21934
0.04042 | 1.31433 | 0.24505
0.03192 | 1.35488 | 0.27654
0.02528 | 1.40104 | 0.31894
0.01999 | 1.44555 | 0.3666