## Sheet1
20004.453 | 0.40752 | 0.00069
15829.126 | 0.41933 | 0.01339
12516.703 | 0.42948 | 0.0222
9909.4424 | 0.43937 | 0.03162
7835.48 | 0.4488 | 0.03788
6217.2461 | 0.45897 | 0.04165
4905.291 | 0.46699 | 0.04553
3881.2737 | 0.47754 | 0.04826
3070.9827 | 0.48322 | 0.05085
2430.7778 | 0.49335 | 0.05329
1923.1537 | 0.50286 | 0.05574
1522.4358 | 0.51023 | 0.05717
1203.8446 | 0.51981 | 0.05973
952.86591 | 0.52674 | 0.06234
754.27557 | 0.5373 | 0.06358
596.71857 | 0.54742 | 0.06594
471.96338 | 0.55695 | 0.06885
373.20856 | 0.56786 | 0.07223
295.47278 | 0.5759 | 0.0755
233.87738 | 0.58688 | 0.07952
185.05922 | 0.59616 | 0.08337
146.35823 | 0.60913 | 0.0889
115.77804 | 0.62125 | 0.09396
91.6721 | 0.63224 | 0.10018
72.51701 | 0.6453 | 0.10909
57.36816 | 0.65969 | 0.1164
45.3629 | 0.67493 | 0.12878
35.93134 | 0.6903 | 0.14103
28.40909 | 0.71244 | 0.15662
22.48202 | 0.73617 | 0.17495
17.79613 | 0.7655 | 0.19042
14.06813 | 0.80012 | 0.20528
11.1448 | 0.84335 | 0.21735
8.81772 | 0.88502 | 0.22277
6.97545 | 0.93013 | 0.22712
5.5173 | 0.97465 | 0.21305
4.36941 | 1.0126 | 0.20162
3.45686 | 1.04682 | 0.18184
2.73547 | 1.07577 | 0.16348
2.16054 | 1.09908 | 0.14579
1.70952 | 1.11458 | 0.12758
1.35352 | 1.12807 | 0.11287
1.07079 | 1.1384 | 0.10122
0.84734 | 1.14715 | 0.0928
0.67072 | 1.15389 | 0.08751
0.53067 | 1.16052 | 0.08364
0.41976 | 1.16843 | 0.08398
0.33183 | 1.17555 | 0.08749
0.26261 | 1.18245 | 0.09488
0.20791 | 1.18954 | 0.10279
0.16452 | 1.19912 | 0.11186
0.13007 | 1.21299 | 0.12569
0.10309 | 1.22641 | 0.14503
0.08153 | 1.24074 | 0.16707
0.06443 | 1.25953 | 0.19168
0.05102 | 1.28683 | 0.21341
0.04042 | 1.32108 | 0.24644
0.03192 | 1.35611 | 0.28796
0.02528 | 1.38943 | 0.32715
0.01999 | 1.43019 | 0.35805