## Sheet1
20004.453 | 0.40563 | -0.00015
15829.126 | 0.41605 | 0.01464
12516.703 | 0.4266 | 0.02294
9909.4424 | 0.43642 | 0.03254
7835.48 | 0.44629 | 0.0364
6217.2461 | 0.455 | 0.04181
4905.291 | 0.46603 | 0.04561
3881.2737 | 0.47376 | 0.04946
3070.9827 | 0.48352 | 0.0517
2430.7778 | 0.49175 | 0.05492
1923.1537 | 0.49973 | 0.05496
1522.4358 | 0.50774 | 0.05543
1203.8446 | 0.51793 | 0.05955
952.86591 | 0.52593 | 0.06145
754.27557 | 0.53317 | 0.06376
596.71857 | 0.54379 | 0.06536
471.96338 | 0.55348 | 0.06831
373.20856 | 0.56315 | 0.07147
295.47278 | 0.57434 | 0.07602
233.87738 | 0.58205 | 0.07861
185.05922 | 0.59381 | 0.08305
146.35823 | 0.60531 | 0.08867
115.77804 | 0.61666 | 0.09234
91.6721 | 0.62956 | 0.10214
72.51701 | 0.64198 | 0.10967
57.36816 | 0.65819 | 0.11767
45.3629 | 0.67145 | 0.12929
35.93134 | 0.68852 | 0.14102
28.40909 | 0.71001 | 0.157
22.48202 | 0.7331 | 0.17286
17.79613 | 0.76276 | 0.1896
14.06813 | 0.79929 | 0.20509
11.1448 | 0.83861 | 0.21572
8.81772 | 0.8817 | 0.22198
6.97545 | 0.92681 | 0.22427
5.5173 | 0.97318 | 0.211
4.36941 | 1.00964 | 0.20262
3.45686 | 1.04298 | 0.18048
2.73547 | 1.07316 | 0.16323
2.16054 | 1.09421 | 0.14452
1.70952 | 1.11062 | 0.1279
1.35352 | 1.12455 | 0.11167
1.07079 | 1.13522 | 0.10073
0.84734 | 1.14278 | 0.09231
0.67072 | 1.15011 | 0.08746
0.53067 | 1.15657 | 0.08372
0.41976 | 1.16383 | 0.08377
0.33183 | 1.17136 | 0.08771
0.26261 | 1.17771 | 0.09493
0.20791 | 1.1847 | 0.10186
0.16452 | 1.19449 | 0.11143
0.13007 | 1.20839 | 0.12557
0.10309 | 1.2218 | 0.14523
0.08153 | 1.23564 | 0.16685
0.06443 | 1.25465 | 0.1905
0.05102 | 1.28231 | 0.21339
0.04042 | 1.31759 | 0.24667
0.03192 | 1.35083 | 0.28787
0.02528 | 1.38308 | 0.32628
0.01999 | 1.42603 | 0.35724