## Sheet1
20004.453 | 0.40451 | 0.00155
15829.126 | 0.41827 | 0.01426
12516.703 | 0.42693 | 0.02442
9909.4424 | 0.43854 | 0.03193
7835.48 | 0.4463 | 0.03757
6217.2461 | 0.45341 | 0.04309
4905.291 | 0.46256 | 0.04583
3881.2737 | 0.47114 | 0.04842
3070.9827 | 0.47922 | 0.05075
2430.7778 | 0.49064 | 0.05247
1923.1537 | 0.49998 | 0.05571
1522.4358 | 0.50969 | 0.05705
1203.8446 | 0.51729 | 0.05854
952.86591 | 0.52619 | 0.06195
754.27557 | 0.53461 | 0.06433
596.71857 | 0.54405 | 0.06751
471.96338 | 0.55508 | 0.06905
373.20856 | 0.56501 | 0.07302
295.47278 | 0.5734 | 0.07505
233.87738 | 0.58538 | 0.07909
185.05922 | 0.59581 | 0.084
146.35823 | 0.60558 | 0.08813
115.77804 | 0.61774 | 0.09293
91.6721 | 0.63139 | 0.09912
72.51701 | 0.64633 | 0.10732
57.36816 | 0.66085 | 0.11798
45.3629 | 0.67652 | 0.12726
35.93134 | 0.69209 | 0.13775
28.40909 | 0.71428 | 0.1513
22.48202 | 0.73836 | 0.16409
17.79613 | 0.76461 | 0.18104
14.06813 | 0.80682 | 0.19929
11.1448 | 0.83767 | 0.1987
8.81772 | 0.89092 | 0.20405
6.97545 | 0.92204 | 0.20837
5.5173 | 0.94965 | 0.18724
4.36941 | 0.9872 | 0.15694
3.45686 | 1.03482 | 0.1399
2.73547 | 1.06386 | 0.14077
2.16054 | 1.06551 | 0.14175
1.70952 | 1.05371 | 0.12947
1.35352 | 1.03881 | 0.09736
1.07079 | 1.04184 | 0.05471
0.84734 | 1.06767 | 0.01747
0.67072 | 1.10646 | 0.00274
0.53067 | 1.1544 | 0.02169
0.41976 | 1.17765 | 0.07381
0.33183 | 1.15917 | 0.1365
0.26261 | 1.09975 | 0.17854
0.20791 | 1.0231 | 0.17574
0.16452 | 0.96063 | 0.12144
0.13007 | 0.94733 | 0.0302
0.10309 | 1.00514 | -0.06373
0.08153 | 1.13589 | -0.11294
0.06443 | 1.30013 | -0.08258
0.05102 | 1.48085 | 0.08167
0.04042 | 1.54336 | 0.3674
0.03192 | 1.41158 | 0.67159
0.02528 | 1.09771 | 0.84705
0.01999 | 0.72263 | 0.76931