## Sheet1
20004.453 | 0.40616 | 0.00124
15829.126 | 0.41628 | 0.01424
12516.703 | 0.42688 | 0.02497
9909.4424 | 0.43694 | 0.03226
7835.48 | 0.44677 | 0.03668
6217.2461 | 0.45515 | 0.04244
4905.291 | 0.46605 | 0.04648
3881.2737 | 0.47485 | 0.04848
3070.9827 | 0.48074 | 0.05164
2430.7778 | 0.48888 | 0.05451
1923.1537 | 0.49949 | 0.05446
1522.4358 | 0.50636 | 0.05758
1203.8446 | 0.51451 | 0.06083
952.86591 | 0.5252 | 0.06167
754.27557 | 0.53533 | 0.06332
596.71857 | 0.54469 | 0.06745
471.96338 | 0.5542 | 0.07029
373.20856 | 0.56611 | 0.07108
295.47278 | 0.57535 | 0.07567
233.87738 | 0.5849 | 0.07936
185.05922 | 0.5959 | 0.08379
146.35823 | 0.60717 | 0.0884
115.77804 | 0.61855 | 0.09433
91.6721 | 0.63284 | 0.10055
72.51701 | 0.64376 | 0.10822
57.36816 | 0.65846 | 0.11418
45.3629 | 0.67364 | 0.12502
35.93134 | 0.69299 | 0.14184
28.40909 | 0.70951 | 0.15439
22.48202 | 0.73503 | 0.16951
17.79613 | 0.768 | 0.18823
14.06813 | 0.80489 | 0.19073
11.1448 | 0.83798 | 0.2091
8.81772 | 0.8812 | 0.19694
6.97545 | 0.9348 | 0.19409
5.5173 | 0.96239 | 0.19876
4.36941 | 0.98161 | 0.17823
3.45686 | 1.00611 | 0.14168
2.73547 | 1.04478 | 0.11089
2.16054 | 1.08389 | 0.10186
1.70952 | 1.10307 | 0.11137
1.35352 | 1.09679 | 0.12558
1.07079 | 1.06904 | 0.12412
0.84734 | 1.03853 | 0.0984
0.67072 | 1.02445 | 0.05727
0.53067 | 1.04068 | 0.00427
0.41976 | 1.09137 | -0.0268
0.33183 | 1.15586 | -0.01723
0.26261 | 1.20811 | 0.04004
0.20791 | 1.21686 | 0.12819
0.16452 | 1.1692 | 0.21617
0.13007 | 1.07039 | 0.26436
0.10309 | 0.95621 | 0.24191
0.08153 | 0.87265 | 0.1419
0.06443 | 0.8678 | 0.01413
0.05102 | 0.99295 | -0.1432
0.04042 | 1.2442 | -0.2096
0.03192 | 1.55997 | -0.09165
0.02528 | 1.79176 | 0.23038
0.01999 | 1.79203 | 0.68304