## Sheet1
20004.453 | 0.40563 | 0.00239
15829.126 | 0.41579 | 0.01585
12516.703 | 0.42712 | 0.02598
9909.4424 | 0.43868 | 0.03191
7835.48 | 0.4476 | 0.03933
6217.2461 | 0.45491 | 0.04356
4905.291 | 0.46435 | 0.04717
3881.2737 | 0.47193 | 0.04921
3070.9827 | 0.4817 | 0.05093
2430.7778 | 0.49121 | 0.05279
1923.1537 | 0.49863 | 0.05538
1522.4358 | 0.50856 | 0.05795
1203.8446 | 0.51646 | 0.05952
952.86591 | 0.52693 | 0.06183
754.27557 | 0.53715 | 0.06373
596.71857 | 0.54467 | 0.06494
471.96338 | 0.55492 | 0.06791
373.20856 | 0.56458 | 0.07073
295.47278 | 0.57344 | 0.07525
233.87738 | 0.5854 | 0.07942
185.05922 | 0.5946 | 0.08314
146.35823 | 0.60532 | 0.08672
115.77804 | 0.61854 | 0.09241
91.6721 | 0.63085 | 0.10024
72.51701 | 0.64392 | 0.10479
57.36816 | 0.66018 | 0.11542
45.3629 | 0.67655 | 0.12728
35.93134 | 0.69072 | 0.13797
28.40909 | 0.71544 | 0.15103
22.48202 | 0.7386 | 0.16392
17.79613 | 0.76435 | 0.18151
14.06813 | 0.8075 | 0.19781
11.1448 | 0.83881 | 0.19848
8.81772 | 0.89197 | 0.20304
6.97545 | 0.9206 | 0.20671
5.5173 | 0.95009 | 0.18499
4.36941 | 0.98861 | 0.15515
3.45686 | 1.03378 | 0.13947
2.73547 | 1.06253 | 0.14069
2.16054 | 1.06325 | 0.14171
1.70952 | 1.04995 | 0.1278
1.35352 | 1.0369 | 0.0941
1.07079 | 1.04276 | 0.05141
0.84734 | 1.07138 | 0.01662
0.67072 | 1.11079 | 0.00452
0.53067 | 1.15619 | 0.02744
0.41976 | 1.17541 | 0.08109
0.33183 | 1.15065 | 0.14131
0.26261 | 1.08905 | 0.17801
0.20791 | 1.01301 | 0.16735
0.16452 | 0.95644 | 0.10872
0.13007 | 0.95413 | 0.0167
0.10309 | 1.02048 | -0.07191
0.08153 | 1.15735 | -0.10901
0.06443 | 1.31993 | -0.06574
0.05102 | 1.48485 | 0.1145
0.04042 | 1.52351 | 0.39806
0.03192 | 1.37278 | 0.68606
0.02528 | 1.04635 | 0.83507
0.01999 | 0.68294 | 0.72676