## Sheet1
20004.453 | 0.40589 | 0.00073
15829.126 | 0.41698 | 0.01362
12516.703 | 0.42969 | 0.02532
9909.4424 | 0.43908 | 0.0328
7835.48 | 0.44886 | 0.0381
6217.2461 | 0.45799 | 0.04353
4905.291 | 0.4659 | 0.04516
3881.2737 | 0.47494 | 0.04864
3070.9827 | 0.4822 | 0.0513
2430.7778 | 0.4908 | 0.0543
1923.1537 | 0.5 | 0.05483
1522.4358 | 0.50868 | 0.05795
1203.8446 | 0.51805 | 0.0604
952.86591 | 0.52571 | 0.06166
754.27557 | 0.53559 | 0.06494
596.71857 | 0.54632 | 0.06665
471.96338 | 0.55644 | 0.06791
373.20856 | 0.56658 | 0.072
295.47278 | 0.57483 | 0.07458
233.87738 | 0.58704 | 0.07907
185.05922 | 0.59841 | 0.08324
146.35823 | 0.60819 | 0.08697
115.77804 | 0.61903 | 0.09337
91.6721 | 0.63151 | 0.09923
72.51701 | 0.64335 | 0.10623
57.36816 | 0.66129 | 0.11528
45.3629 | 0.67814 | 0.1243
35.93134 | 0.69177 | 0.13999
28.40909 | 0.71315 | 0.15079
22.48202 | 0.73763 | 0.16573
17.79613 | 0.76482 | 0.18382
14.06813 | 0.811 | 0.19368
11.1448 | 0.83669 | 0.2008
8.81772 | 0.89096 | 0.19621
6.97545 | 0.93236 | 0.20522
5.5173 | 0.95335 | 0.19207
4.36941 | 0.98169 | 0.16241
3.45686 | 1.02213 | 0.13222
2.73547 | 1.06206 | 0.12316
2.16054 | 1.08232 | 0.12785
1.70952 | 1.07533 | 0.13299
1.35352 | 1.05372 | 0.11975
1.07079 | 1.03655 | 0.08658
0.84734 | 1.0391 | 0.04095
0.67072 | 1.06363 | 0.00446
0.53067 | 1.11277 | -0.01017
0.41976 | 1.16527 | 0.01418
0.33183 | 1.19056 | 0.07477
0.26261 | 1.1726 | 0.14751
0.20791 | 1.10699 | 0.19958
0.16452 | 1.01921 | 0.20405
0.13007 | 0.94346 | 0.14824
0.10309 | 0.91934 | 0.0444
0.08153 | 0.97616 | -0.06952
0.06443 | 1.11013 | -0.13831
0.05102 | 1.33867 | -0.11311
0.04042 | 1.55384 | 0.0753
0.03192 | 1.64018 | 0.40393
0.02528 | 1.5057 | 0.76132
0.01999 | 1.15712 | 0.9787