## Sheet1
20004.453 | 0.40847 | 0.00108
15829.126 | 0.41931 | 0.01493
12516.703 | 0.43 | 0.02417
9909.4424 | 0.43851 | 0.03222
7835.48 | 0.44896 | 0.0379
6217.2461 | 0.45778 | 0.0423
4905.291 | 0.46756 | 0.04617
3881.2737 | 0.47534 | 0.04886
3070.9827 | 0.48294 | 0.05085
2430.7778 | 0.49174 | 0.05297
1923.1537 | 0.4996 | 0.05507
1522.4358 | 0.50953 | 0.05734
1203.8446 | 0.51688 | 0.05866
952.86591 | 0.52565 | 0.06189
754.27557 | 0.53714 | 0.06208
596.71857 | 0.54545 | 0.06646
471.96338 | 0.55676 | 0.06817
373.20856 | 0.56649 | 0.07192
295.47278 | 0.5756 | 0.07659
233.87738 | 0.58625 | 0.0794
185.05922 | 0.59662 | 0.08434
146.35823 | 0.60772 | 0.08673
115.77804 | 0.62102 | 0.09211
91.6721 | 0.63122 | 0.09965
72.51701 | 0.64502 | 0.10678
57.36816 | 0.66111 | 0.11594
45.3629 | 0.67832 | 0.1268
35.93134 | 0.69004 | 0.1402
28.40909 | 0.71586 | 0.15023
22.48202 | 0.73795 | 0.16522
17.79613 | 0.76502 | 0.1827
14.06813 | 0.80942 | 0.1964
11.1448 | 0.83817 | 0.19897
8.81772 | 0.89258 | 0.19823
6.97545 | 0.92592 | 0.20715
5.5173 | 0.95178 | 0.18854
4.36941 | 0.98585 | 0.15611
3.45686 | 1.03013 | 0.13299
2.73547 | 1.06532 | 0.13198
2.16054 | 1.07425 | 0.13699
1.70952 | 1.06109 | 0.13256
1.35352 | 1.04208 | 0.10676
1.07079 | 1.03584 | 0.06595
0.84734 | 1.05412 | 0.02246
0.67072 | 1.08904 | -0.00199
0.53067 | 1.14095 | 0.00397
0.41976 | 1.17757 | 0.04819
0.33183 | 1.17671 | 0.11455
0.26261 | 1.13041 | 0.17194
0.20791 | 1.05249 | 0.19148
0.16452 | 0.977 | 0.15811
0.13007 | 0.93692 | 0.07695
0.10309 | 0.96214 | -0.02598
0.08153 | 1.06697 | -0.10784
0.06443 | 1.22331 | -0.11951
0.05102 | 1.43473 | -0.00965
0.04042 | 1.56833 | 0.24563
0.03192 | 1.52523 | 0.57961
0.02528 | 1.27191 | 0.84761
0.01999 | 0.87419 | 0.89498