## Sheet1
20004.453 | 0.40548 | 0.00224
15829.126 | 0.41491 | 0.01433
12516.703 | 0.42511 | 0.0246
9909.4424 | 0.43562 | 0.03167
7835.48 | 0.44637 | 0.03808
6217.2461 | 0.45483 | 0.04253
4905.291 | 0.46345 | 0.04614
3881.2737 | 0.47242 | 0.04845
3070.9827 | 0.47969 | 0.05059
2430.7778 | 0.48958 | 0.05237
1923.1537 | 0.49771 | 0.05398
1522.4358 | 0.50628 | 0.05841
1203.8446 | 0.51486 | 0.05835
952.86591 | 0.52462 | 0.06155
754.27557 | 0.53458 | 0.06279
596.71857 | 0.54406 | 0.0678
471.96338 | 0.55327 | 0.06935
373.20856 | 0.56385 | 0.07214
295.47278 | 0.57352 | 0.07549
233.87738 | 0.58324 | 0.07914
185.05922 | 0.59423 | 0.08345
146.35823 | 0.60551 | 0.08605
115.77804 | 0.61654 | 0.09315
91.6721 | 0.62949 | 0.09957
72.51701 | 0.64297 | 0.10713
57.36816 | 0.6601 | 0.11639
45.3629 | 0.67435 | 0.12652
35.93134 | 0.68864 | 0.13927
28.40909 | 0.71108 | 0.15002
22.48202 | 0.73519 | 0.16582
17.79613 | 0.76442 | 0.18379
14.06813 | 0.80624 | 0.19293
11.1448 | 0.83504 | 0.19987
8.81772 | 0.88643 | 0.19522
6.97545 | 0.93053 | 0.20429
5.5173 | 0.94994 | 0.18866
4.36941 | 0.97838 | 0.16146
3.45686 | 1.01865 | 0.13035
2.73547 | 1.05775 | 0.1201
2.16054 | 1.07891 | 0.12556
1.70952 | 1.07428 | 0.13104
1.35352 | 1.05236 | 0.11993
1.07079 | 1.03404 | 0.08785
0.84734 | 1.03438 | 0.04339
0.67072 | 1.05696 | 0.00666
0.53067 | 1.10521 | -0.01003
0.41976 | 1.1574 | 0.0119
0.33183 | 1.18557 | 0.07074
0.26261 | 1.16994 | 0.14242
0.20791 | 1.10868 | 0.19664
0.16452 | 1.0224 | 0.20464
0.13007 | 0.94508 | 0.15397
0.10309 | 0.91658 | 0.05306
0.08153 | 0.96585 | -0.06191
0.06443 | 1.0938 | -0.1356
0.05102 | 1.32099 | -0.11995
0.04042 | 1.54334 | 0.05677
0.03192 | 1.64389 | 0.38257
0.02528 | 1.52278 | 0.74852
0.01999 | 1.18028 | 0.98215