## Sheet1
20004.453 | 0.40421 | 0.00021
15829.126 | 0.41524 | 0.01438
12516.703 | 0.42594 | 0.02447
9909.4424 | 0.43451 | 0.03192
7835.48 | 0.44575 | 0.03669
6217.2461 | 0.45345 | 0.04337
4905.291 | 0.46342 | 0.04558
3881.2737 | 0.47125 | 0.04906
3070.9827 | 0.47843 | 0.05127
2430.7778 | 0.48666 | 0.05342
1923.1537 | 0.49622 | 0.05602
1522.4358 | 0.5054 | 0.05777
1203.8446 | 0.51359 | 0.05931
952.86591 | 0.52327 | 0.06344
754.27557 | 0.53217 | 0.06425
596.71857 | 0.54213 | 0.06686
471.96338 | 0.55308 | 0.06908
373.20856 | 0.5621 | 0.07206
295.47278 | 0.57234 | 0.07627
233.87738 | 0.58261 | 0.0773
185.05922 | 0.59456 | 0.08149
146.35823 | 0.60634 | 0.08859
115.77804 | 0.61817 | 0.09415
91.6721 | 0.63082 | 0.09879
72.51701 | 0.64385 | 0.10811
57.36816 | 0.65553 | 0.11672
45.3629 | 0.67099 | 0.12637
35.93134 | 0.69301 | 0.13865
28.40909 | 0.71282 | 0.15655
22.48202 | 0.73905 | 0.16895
17.79613 | 0.76994 | 0.17946
14.06813 | 0.79721 | 0.19201
11.1448 | 0.84714 | 0.19935
8.81772 | 0.87345 | 0.20376
6.97545 | 0.917 | 0.18809
5.5173 | 0.96797 | 0.17321
4.36941 | 1.00011 | 0.17712
3.45686 | 1.00927 | 0.16517
2.73547 | 1.016 | 0.13652
2.16054 | 1.02996 | 0.09742
1.70952 | 1.06007 | 0.06587
1.35352 | 1.09577 | 0.05622
1.07079 | 1.12228 | 0.07118
0.84734 | 1.12325 | 0.10123
0.67072 | 1.10067 | 0.12388
0.53067 | 1.05285 | 0.12663
0.41976 | 1.01033 | 0.09538
0.33183 | 0.99548 | 0.03755
0.26261 | 1.02399 | -0.02095
0.20791 | 1.09258 | -0.05159
0.16452 | 1.18481 | -0.03129
0.13007 | 1.2632 | 0.05391
0.10309 | 1.28604 | 0.19074
0.08153 | 1.21922 | 0.33729
0.06443 | 1.09136 | 0.4342
0.05102 | 0.89728 | 0.42455
0.04042 | 0.74105 | 0.26712
0.03192 | 0.72484 | -0.00168
0.02528 | 0.92818 | -0.27738
0.01999 | 1.34255 | -0.40664