## Sheet1
20004.453 | 0.38921 | -0.009
15829.126 | 0.39951 | 0.00552
12516.703 | 0.40731 | 0.01556
9909.4424 | 0.41736 | 0.02413
7835.48 | 0.42412 | 0.0313
6217.2461 | 0.43253 | 0.03495
4905.291 | 0.44038 | 0.03961
3881.2737 | 0.44758 | 0.04316
3070.9827 | 0.45668 | 0.04579
2430.7778 | 0.46361 | 0.04732
1923.1537 | 0.47231 | 0.04928
1522.4358 | 0.48028 | 0.05202
1203.8446 | 0.48755 | 0.05402
952.86591 | 0.49519 | 0.05522
754.27557 | 0.50334 | 0.05754
596.71857 | 0.51215 | 0.05961
471.96338 | 0.51892 | 0.06202
373.20856 | 0.53046 | 0.06577
295.47278 | 0.5392 | 0.06953
233.87738 | 0.54751 | 0.07219
185.05922 | 0.55725 | 0.07794
146.35823 | 0.56792 | 0.08315
115.77804 | 0.58151 | 0.09024
91.6721 | 0.59276 | 0.09636
72.51701 | 0.60691 | 0.10263
57.36816 | 0.62516 | 0.11165
45.3629 | 0.64294 | 0.11915
35.93134 | 0.66674 | 0.12631
28.40909 | 0.69008 | 0.12808
22.48202 | 0.71768 | 0.12799
17.79613 | 0.74275 | 0.12517
14.06813 | 0.76581 | 0.11459
11.1448 | 0.78348 | 0.10623
8.81772 | 0.80168 | 0.09243
6.97545 | 0.81629 | 0.08047
5.5173 | 0.82334 | 0.0747
4.36941 | 0.82965 | 0.06395
3.45686 | 0.83566 | 0.05425
2.73547 | 0.84366 | 0.0465
2.16054 | 0.85243 | 0.04428
1.70952 | 0.85889 | 0.04699
1.35352 | 0.85859 | 0.05135
1.07079 | 0.85404 | 0.0536
0.84734 | 0.84958 | 0.05029
0.67072 | 0.84769 | 0.0431
0.53067 | 0.85554 | 0.03148
0.41976 | 0.87459 | 0.02429
0.33183 | 0.90481 | 0.03048
0.26261 | 0.93492 | 0.05837
0.20791 | 0.94914 | 0.10567
0.16452 | 0.93304 | 0.16024
0.13007 | 0.88607 | 0.1982
0.10309 | 0.82178 | 0.19473
0.08153 | 0.77498 | 0.14062
0.06443 | 0.775 | 0.05763
0.05102 | 0.87264 | -0.05613
0.04042 | 1.08102 | -0.11102
0.03192 | 1.36124 | -0.01912
0.02528 | 1.61024 | 0.27768
0.01999 | 1.65801 | 0.74689