## Sheet1
20004.453 | 0.39028 | -0.0096
15829.126 | 0.39855 | 0.00629
12516.703 | 0.40913 | 0.01635
9909.4424 | 0.4179 | 0.02312
7835.48 | 0.42471 | 0.02943
6217.2461 | 0.43394 | 0.03622
4905.291 | 0.44134 | 0.03903
3881.2737 | 0.44932 | 0.04236
3070.9827 | 0.45837 | 0.04392
2430.7778 | 0.46542 | 0.04605
1923.1537 | 0.47328 | 0.0487
1522.4358 | 0.4803 | 0.0516
1203.8446 | 0.48891 | 0.05418
952.86591 | 0.49733 | 0.05734
754.27557 | 0.5044 | 0.05834
596.71857 | 0.51324 | 0.0605
471.96338 | 0.52248 | 0.06253
373.20856 | 0.53117 | 0.06565
295.47278 | 0.53936 | 0.06835
233.87738 | 0.55039 | 0.07277
185.05922 | 0.55929 | 0.07788
146.35823 | 0.57011 | 0.08261
115.77804 | 0.582 | 0.08949
91.6721 | 0.59328 | 0.0958
72.51701 | 0.60958 | 0.10413
57.36816 | 0.62532 | 0.11197
45.3629 | 0.64575 | 0.11998
35.93134 | 0.66795 | 0.12506
28.40909 | 0.69212 | 0.12825
22.48202 | 0.71959 | 0.1282
17.79613 | 0.74338 | 0.12394
14.06813 | 0.76813 | 0.11415
11.1448 | 0.78515 | 0.10449
8.81772 | 0.80482 | 0.09269
6.97545 | 0.81653 | 0.08389
5.5173 | 0.82178 | 0.07375
4.36941 | 0.82967 | 0.06197
3.45686 | 0.8398 | 0.05188
2.73547 | 0.8487 | 0.04912
2.16054 | 0.85286 | 0.0512
1.70952 | 0.85244 | 0.05171
1.35352 | 0.84948 | 0.04897
1.07079 | 0.84799 | 0.04273
0.84734 | 0.85286 | 0.03397
0.67072 | 0.86402 | 0.02793
0.53067 | 0.88264 | 0.02816
0.41976 | 0.90505 | 0.04339
0.33183 | 0.91779 | 0.07372
0.26261 | 0.91203 | 0.10998
0.20791 | 0.88539 | 0.13799
0.16452 | 0.84602 | 0.14101
0.13007 | 0.8141 | 0.11137
0.10309 | 0.81486 | 0.05428
0.08153 | 0.87118 | -0.00867
0.06443 | 0.98169 | -0.03974
0.05102 | 1.16159 | 0.00442
0.04042 | 1.32528 | 0.18222
0.03192 | 1.37616 | 0.47439
0.02528 | 1.23478 | 0.79185
0.01999 | 0.87111 | 0.9782