## Sheet1
20004.453 | 0.38655 | -0.00695
15829.126 | 0.39565 | 0.00541
12516.703 | 0.40739 | 0.0157
9909.4424 | 0.41408 | 0.02424
7835.48 | 0.42216 | 0.02995
6217.2461 | 0.42946 | 0.03646
4905.291 | 0.43891 | 0.03906
3881.2737 | 0.44637 | 0.04232
3070.9827 | 0.45497 | 0.04593
2430.7778 | 0.46244 | 0.04726
1923.1537 | 0.46928 | 0.04946
1522.4358 | 0.47933 | 0.05063
1203.8446 | 0.48449 | 0.05431
952.86591 | 0.49406 | 0.05456
754.27557 | 0.5022 | 0.05815
596.71857 | 0.51219 | 0.05929
471.96338 | 0.51936 | 0.06296
373.20856 | 0.52986 | 0.06557
295.47278 | 0.53799 | 0.07019
233.87738 | 0.54738 | 0.07501
185.05922 | 0.55575 | 0.07753
146.35823 | 0.56749 | 0.08165
115.77804 | 0.57848 | 0.09059
91.6721 | 0.59116 | 0.09608
72.51701 | 0.60621 | 0.1047
57.36816 | 0.62471 | 0.11253
45.3629 | 0.64436 | 0.12033
35.93134 | 0.66529 | 0.12616
28.40909 | 0.69199 | 0.12644
22.48202 | 0.7162 | 0.12701
17.79613 | 0.74058 | 0.12306
14.06813 | 0.76573 | 0.11521
11.1448 | 0.78432 | 0.10464
8.81772 | 0.80238 | 0.09292
6.97545 | 0.8128 | 0.08558
5.5173 | 0.81959 | 0.0717
4.36941 | 0.82913 | 0.06066
3.45686 | 0.83886 | 0.05355
2.73547 | 0.84516 | 0.0538
2.16054 | 0.84691 | 0.05255
1.70952 | 0.8453 | 0.0496
1.35352 | 0.84526 | 0.04243
1.07079 | 0.84864 | 0.03478
0.84734 | 0.85916 | 0.02871
0.67072 | 0.87425 | 0.02925
0.53067 | 0.89175 | 0.04136
0.41976 | 0.90209 | 0.06541
0.33183 | 0.8973 | 0.09439
0.26261 | 0.87643 | 0.11516
0.20791 | 0.84642 | 0.11628
0.16452 | 0.82375 | 0.09154
0.13007 | 0.82887 | 0.04755
0.10309 | 0.87766 | 0.00199
0.08153 | 0.97664 | -0.01425
0.06443 | 1.10028 | 0.02761
0.05102 | 1.22634 | 0.17615
0.04042 | 1.25475 | 0.40941
0.03192 | 1.12482 | 0.64662
0.02528 | 0.84035 | 0.77245
0.01999 | 0.47539 | 0.6552