## Sheet1
20004.453 | 0.38812 | -0.00932
15829.126 | 0.39669 | 0.00442
12516.703 | 0.40587 | 0.01628
9909.4424 | 0.4143 | 0.02406
7835.48 | 0.42044 | 0.03009
6217.2461 | 0.42962 | 0.03486
4905.291 | 0.43826 | 0.03839
3881.2737 | 0.44681 | 0.04226
3070.9827 | 0.45427 | 0.04533
2430.7778 | 0.46312 | 0.04643
1923.1537 | 0.46978 | 0.04858
1522.4358 | 0.47703 | 0.05121
1203.8446 | 0.48598 | 0.05311
952.86591 | 0.49302 | 0.05641
754.27557 | 0.50274 | 0.05724
596.71857 | 0.50921 | 0.05993
471.96338 | 0.51766 | 0.06413
373.20856 | 0.52793 | 0.06534
295.47278 | 0.53543 | 0.06944
233.87738 | 0.54577 | 0.07314
185.05922 | 0.55658 | 0.07755
146.35823 | 0.56754 | 0.0831
115.77804 | 0.57905 | 0.0903
91.6721 | 0.59165 | 0.09614
72.51701 | 0.60551 | 0.10437
57.36816 | 0.62302 | 0.11098
45.3629 | 0.64277 | 0.11909
35.93134 | 0.66488 | 0.12546
28.40909 | 0.68908 | 0.12764
22.48202 | 0.71646 | 0.12799
17.79613 | 0.7399 | 0.12216
14.06813 | 0.76422 | 0.11407
11.1448 | 0.78202 | 0.1028
8.81772 | 0.79927 | 0.09077
6.97545 | 0.81283 | 0.08201
5.5173 | 0.81949 | 0.07175
4.36941 | 0.82636 | 0.06161
3.45686 | 0.83598 | 0.05145
2.73547 | 0.84433 | 0.04889
2.16054 | 0.84884 | 0.04992
1.70952 | 0.84798 | 0.05086
1.35352 | 0.8448 | 0.04891
1.07079 | 0.84331 | 0.04231
0.84734 | 0.84789 | 0.03353
0.67072 | 0.85809 | 0.02822
0.53067 | 0.87759 | 0.02781
0.41976 | 0.89929 | 0.0422
0.33183 | 0.91365 | 0.07232
0.26261 | 0.90878 | 0.10887
0.20791 | 0.88275 | 0.13807
0.16452 | 0.84322 | 0.14198
0.13007 | 0.80989 | 0.11387
0.10309 | 0.80793 | 0.05736
0.08153 | 0.86247 | -0.00729
0.06443 | 0.96747 | -0.04041
0.05102 | 1.14893 | -0.00058
0.04042 | 1.31983 | 0.16774
0.03192 | 1.38223 | 0.45855
0.02528 | 1.24886 | 0.78422
0.01999 | 0.89108 | 0.9859