## Sheet1
20004.453 | 0.38803 | -0.0071
15829.126 | 0.39646 | 0.00492
12516.703 | 0.40543 | 0.01516
9909.4424 | 0.41458 | 0.02444
7835.48 | 0.4234 | 0.02884
6217.2461 | 0.43089 | 0.03436
4905.291 | 0.43875 | 0.03826
3881.2737 | 0.44589 | 0.04231
3070.9827 | 0.45397 | 0.04506
2430.7778 | 0.46101 | 0.04707
1923.1537 | 0.47022 | 0.049
1522.4358 | 0.47659 | 0.05214
1203.8446 | 0.48569 | 0.05382
952.86591 | 0.49404 | 0.05615
754.27557 | 0.50169 | 0.05759
596.71857 | 0.5103 | 0.05944
471.96338 | 0.51791 | 0.0628
373.20856 | 0.52683 | 0.06594
295.47278 | 0.53641 | 0.06873
233.87738 | 0.54591 | 0.07206
185.05922 | 0.5558 | 0.07754
146.35823 | 0.56736 | 0.08255
115.77804 | 0.57882 | 0.08911
91.6721 | 0.59056 | 0.09609
72.51701 | 0.60556 | 0.10418
57.36816 | 0.62313 | 0.1138
45.3629 | 0.64483 | 0.11815
35.93134 | 0.66527 | 0.12553
28.40909 | 0.68976 | 0.128
22.48202 | 0.71696 | 0.12706
17.79613 | 0.74038 | 0.12221
14.06813 | 0.7637 | 0.11331
11.1448 | 0.78192 | 0.10318
8.81772 | 0.80078 | 0.09146
6.97545 | 0.81008 | 0.08249
5.5173 | 0.81854 | 0.07096
4.36941 | 0.82766 | 0.06
3.45686 | 0.83735 | 0.05308
2.73547 | 0.84389 | 0.05176
2.16054 | 0.8452 | 0.05195
1.70952 | 0.84279 | 0.04966
1.35352 | 0.84194 | 0.04297
1.07079 | 0.84537 | 0.03573
0.84734 | 0.85615 | 0.02926
0.67072 | 0.87 | 0.02842
0.53067 | 0.88871 | 0.03872
0.41976 | 0.90084 | 0.06267
0.33183 | 0.89774 | 0.09264
0.26261 | 0.87782 | 0.11572
0.20791 | 0.84703 | 0.11992
0.16452 | 0.82181 | 0.09756
0.13007 | 0.8218 | 0.05325
0.10309 | 0.86617 | 0.00524
0.08153 | 0.96223 | -0.01757
0.06443 | 1.08491 | 0.01476
0.05102 | 1.22313 | 0.14925
0.04042 | 1.27232 | 0.37875
0.03192 | 1.16711 | 0.63185
0.02528 | 0.89682 | 0.79466
0.01999 | 0.51779 | 0.72243