## Sheet1
20004.453 | 0.38653 | -0.0089
15829.126 | 0.39568 | 0.00571
12516.703 | 0.40594 | 0.01656
9909.4424 | 0.41263 | 0.02354
7835.48 | 0.42015 | 0.03043
6217.2461 | 0.43079 | 0.03531
4905.291 | 0.43753 | 0.03881
3881.2737 | 0.44491 | 0.04293
3070.9827 | 0.45248 | 0.04439
2430.7778 | 0.46108 | 0.04698
1923.1537 | 0.47012 | 0.04916
1522.4358 | 0.4761 | 0.05056
1203.8446 | 0.48295 | 0.05448
952.86591 | 0.49194 | 0.05449
754.27557 | 0.49981 | 0.05929
596.71857 | 0.50882 | 0.06173
471.96338 | 0.51816 | 0.06366
373.20856 | 0.52744 | 0.0665
295.47278 | 0.53579 | 0.06936
233.87738 | 0.54489 | 0.07372
185.05922 | 0.55433 | 0.07782
146.35823 | 0.56535 | 0.08332
115.77804 | 0.57803 | 0.08963
91.6721 | 0.59137 | 0.09706
72.51701 | 0.60513 | 0.10385
57.36816 | 0.62305 | 0.11259
45.3629 | 0.64309 | 0.1183
35.93134 | 0.66554 | 0.12348
28.40909 | 0.69014 | 0.12726
22.48202 | 0.71628 | 0.12606
17.79613 | 0.74087 | 0.12095
14.06813 | 0.76122 | 0.11445
11.1448 | 0.78221 | 0.10225
8.81772 | 0.79746 | 0.09471
6.97545 | 0.8078 | 0.08074
5.5173 | 0.81882 | 0.06856
4.36941 | 0.83011 | 0.0608
3.45686 | 0.8364 | 0.0572
2.73547 | 0.83783 | 0.05477
2.16054 | 0.83747 | 0.04929
1.70952 | 0.83911 | 0.042
1.35352 | 0.84512 | 0.03545
1.07079 | 0.85597 | 0.03063
0.84734 | 0.8698 | 0.0342
0.67072 | 0.88047 | 0.04582
0.53067 | 0.88359 | 0.06537
0.41976 | 0.87372 | 0.08365
0.33183 | 0.85485 | 0.09146
0.26261 | 0.83745 | 0.08208
0.20791 | 0.83284 | 0.05636
0.16452 | 0.85475 | 0.02428
0.13007 | 0.91162 | 0.00506
0.10309 | 0.99473 | 0.02448
0.08153 | 1.08088 | 0.10421
0.06443 | 1.12985 | 0.23082
0.05102 | 1.09103 | 0.40222
0.04042 | 0.94131 | 0.52961
0.03192 | 0.71183 | 0.52601
0.02528 | 0.50977 | 0.33419
0.01999 | 0.47173 | -0.04799