## Sheet1
20004.453 | 0.38559 | -0.01511
15829.126 | 0.39215 | -0.00056
12516.703 | 0.3998 | 0.0097
9909.4424 | 0.40731 | 0.01822
7835.48 | 0.41566 | 0.02521
6217.2461 | 0.42136 | 0.031
4905.291 | 0.42972 | 0.03459
3881.2737 | 0.43702 | 0.03858
3070.9827 | 0.44421 | 0.04318
2430.7778 | 0.45101 | 0.04355
1923.1537 | 0.4591 | 0.04647
1522.4358 | 0.46756 | 0.04926
1203.8446 | 0.47468 | 0.05051
952.86591 | 0.48324 | 0.05372
754.27557 | 0.48901 | 0.05631
596.71857 | 0.49903 | 0.06029
471.96338 | 0.50672 | 0.06005
373.20856 | 0.51455 | 0.06522
295.47278 | 0.5237 | 0.06916
233.87738 | 0.5333 | 0.07248
185.05922 | 0.54147 | 0.07739
146.35823 | 0.55217 | 0.08338
115.77804 | 0.5656 | 0.08906
91.6721 | 0.57755 | 0.09555
72.51701 | 0.59117 | 0.1057
57.36816 | 0.60689 | 0.11484
45.3629 | 0.62812 | 0.12269
35.93134 | 0.64978 | 0.13077
28.40909 | 0.67486 | 0.13632
22.48202 | 0.70224 | 0.13585
17.79613 | 0.72958 | 0.135
14.06813 | 0.75811 | 0.12744
11.1448 | 0.77882 | 0.11681
8.81772 | 0.79775 | 0.10445
6.97545 | 0.81401 | 0.09252
5.5173 | 0.82418 | 0.08207
4.36941 | 0.83132 | 0.06935
3.45686 | 0.83956 | 0.05914
2.73547 | 0.84613 | 0.05275
2.16054 | 0.85408 | 0.04958
1.70952 | 0.85746 | 0.04937
1.35352 | 0.85701 | 0.04887
1.07079 | 0.85676 | 0.04645
0.84734 | 0.85813 | 0.0427
0.67072 | 0.86183 | 0.03969
0.53067 | 0.86943 | 0.03853
0.41976 | 0.88066 | 0.04239
0.33183 | 0.89311 | 0.05373
0.26261 | 0.9008 | 0.07229
0.20791 | 0.90097 | 0.09202
0.16452 | 0.89604 | 0.10747
0.13007 | 0.89302 | 0.11644
0.10309 | 0.897 | 0.12148
0.08153 | 0.9116 | 0.12743
0.06443 | 0.93496 | 0.13967
0.05102 | 0.96784 | 0.15597
0.04042 | 1.01199 | 0.18632
0.03192 | 1.05597 | 0.23678
0.02528 | 1.08613 | 0.2999
0.01999 | 1.10168 | 0.35887