## Sheet1
20004.453 | 0.38703 | -0.01535
15829.126 | 0.3938 | -0.00132
12516.703 | 0.40115 | 0.00918
9909.4424 | 0.40903 | 0.01849
7835.48 | 0.41889 | 0.02441
6217.2461 | 0.42401 | 0.02997
4905.291 | 0.43133 | 0.03349
3881.2737 | 0.43817 | 0.03807
3070.9827 | 0.44632 | 0.04193
2430.7778 | 0.45213 | 0.04432
1923.1537 | 0.46077 | 0.04697
1522.4358 | 0.46911 | 0.04784
1203.8446 | 0.47537 | 0.0508
952.86591 | 0.48382 | 0.05381
754.27557 | 0.49289 | 0.05607
596.71857 | 0.49994 | 0.05983
471.96338 | 0.5074 | 0.06211
373.20856 | 0.51561 | 0.06509
295.47278 | 0.5246 | 0.06784
233.87738 | 0.53499 | 0.07136
185.05922 | 0.5433 | 0.07727
146.35823 | 0.55499 | 0.08223
115.77804 | 0.56477 | 0.09022
91.6721 | 0.57957 | 0.09628
72.51701 | 0.59172 | 0.10555
57.36816 | 0.60905 | 0.11392
45.3629 | 0.62965 | 0.12198
35.93134 | 0.65005 | 0.13028
28.40909 | 0.67619 | 0.13589
22.48202 | 0.70502 | 0.1365
17.79613 | 0.73221 | 0.13393
14.06813 | 0.75687 | 0.12625
11.1448 | 0.78026 | 0.11521
8.81772 | 0.79727 | 0.10379
6.97545 | 0.81314 | 0.09147
5.5173 | 0.8264 | 0.07919
4.36941 | 0.83391 | 0.07079
3.45686 | 0.8378 | 0.06255
2.73547 | 0.84299 | 0.0537
2.16054 | 0.84825 | 0.04643
1.70952 | 0.85473 | 0.04178
1.35352 | 0.86199 | 0.0417
1.07079 | 0.86612 | 0.04462
0.84734 | 0.8666 | 0.04984
0.67072 | 0.86501 | 0.05382
0.53067 | 0.86206 | 0.0541
0.41976 | 0.86342 | 0.05189
0.33183 | 0.86967 | 0.05052
0.26261 | 0.88177 | 0.05262
0.20791 | 0.89848 | 0.06145
0.16452 | 0.91584 | 0.08017
0.13007 | 0.92878 | 0.10781
0.10309 | 0.93313 | 0.13903
0.08153 | 0.92939 | 0.164
0.06443 | 0.93029 | 0.18319
0.05102 | 0.93878 | 0.19249
0.04042 | 0.95991 | 0.2034
0.03192 | 0.99333 | 0.21597
0.02528 | 1.04372 | 0.23725
0.01999 | 1.10997 | 0.27456