## Sheet1
20004.453 | 0.38634 | -0.01507
15829.126 | 0.39682 | -0.00093
12516.703 | 0.4028 | 0.0088
9909.4424 | 0.41143 | 0.01642
7835.48 | 0.4178 | 0.02418
6217.2461 | 0.42564 | 0.03024
4905.291 | 0.43245 | 0.03335
3881.2737 | 0.43948 | 0.03898
3070.9827 | 0.448 | 0.04128
2430.7778 | 0.45396 | 0.04338
1923.1537 | 0.46224 | 0.04527
1522.4358 | 0.47047 | 0.0487
1203.8446 | 0.47668 | 0.05194
952.86591 | 0.48541 | 0.05412
754.27557 | 0.49314 | 0.05588
596.71857 | 0.50094 | 0.05907
471.96338 | 0.50781 | 0.06189
373.20856 | 0.51633 | 0.06534
295.47278 | 0.52647 | 0.069
233.87738 | 0.53407 | 0.07279
185.05922 | 0.54408 | 0.07675
146.35823 | 0.55562 | 0.08276
115.77804 | 0.56711 | 0.08929
91.6721 | 0.57942 | 0.09697
72.51701 | 0.59375 | 0.10503
57.36816 | 0.61071 | 0.11279
45.3629 | 0.62962 | 0.12251
35.93134 | 0.65339 | 0.13024
28.40909 | 0.67758 | 0.1352
22.48202 | 0.70568 | 0.13646
17.79613 | 0.7325 | 0.13287
14.06813 | 0.75909 | 0.12677
11.1448 | 0.78116 | 0.11759
8.81772 | 0.79839 | 0.10286
6.97545 | 0.81322 | 0.0888
5.5173 | 0.82517 | 0.08105
4.36941 | 0.833 | 0.07026
3.45686 | 0.83823 | 0.06144
2.73547 | 0.84381 | 0.05262
2.16054 | 0.85125 | 0.04539
1.70952 | 0.85778 | 0.04306
1.35352 | 0.86273 | 0.0448
1.07079 | 0.864 | 0.04846
0.84734 | 0.86203 | 0.05024
0.67072 | 0.86088 | 0.05007
0.53067 | 0.86155 | 0.04728
0.41976 | 0.86723 | 0.04504
0.33183 | 0.87722 | 0.04571
0.26261 | 0.89263 | 0.05336
0.20791 | 0.90792 | 0.06962
0.16452 | 0.91779 | 0.094
0.13007 | 0.92037 | 0.121
0.10309 | 0.91643 | 0.14222
0.08153 | 0.91405 | 0.15608
0.06443 | 0.92168 | 0.167
0.05102 | 0.94115 | 0.17552
0.04042 | 0.97123 | 0.18729
0.03192 | 1.01474 | 0.20706
0.02528 | 1.0725 | 0.24324
0.01999 | 1.13177 | 0.30195