## Sheet1
20004.453 | 0.3842 | -0.01363
15829.126 | 0.39192 | -0.002
12516.703 | 0.40085 | 0.00986
9909.4424 | 0.40667 | 0.01928
7835.48 | 0.41535 | 0.02602
6217.2461 | 0.42202 | 0.02937
4905.291 | 0.42953 | 0.03341
3881.2737 | 0.43708 | 0.03825
3070.9827 | 0.44524 | 0.04158
2430.7778 | 0.45086 | 0.04525
1923.1537 | 0.46006 | 0.04776
1522.4358 | 0.46635 | 0.04905
1203.8446 | 0.47216 | 0.05141
952.86591 | 0.48249 | 0.05546
754.27557 | 0.48962 | 0.05544
596.71857 | 0.49841 | 0.0584
471.96338 | 0.50508 | 0.06182
373.20856 | 0.5162 | 0.06468
295.47278 | 0.52299 | 0.06817
233.87738 | 0.53304 | 0.0718
185.05922 | 0.54247 | 0.0757
146.35823 | 0.55231 | 0.08309
115.77804 | 0.56536 | 0.08911
91.6721 | 0.57775 | 0.09703
72.51701 | 0.5916 | 0.10552
57.36816 | 0.60792 | 0.11204
45.3629 | 0.62763 | 0.1216
35.93134 | 0.6508 | 0.12933
28.40909 | 0.6753 | 0.13465
22.48202 | 0.70344 | 0.13742
17.79613 | 0.73009 | 0.13238
14.06813 | 0.75484 | 0.12441
11.1448 | 0.77866 | 0.11312
8.81772 | 0.79394 | 0.10256
6.97545 | 0.80882 | 0.08798
5.5173 | 0.82133 | 0.07814
4.36941 | 0.83065 | 0.07017
3.45686 | 0.83489 | 0.06176
2.73547 | 0.83866 | 0.05331
2.16054 | 0.84359 | 0.04616
1.70952 | 0.85049 | 0.04058
1.35352 | 0.85663 | 0.04026
1.07079 | 0.86292 | 0.04258
0.84734 | 0.86457 | 0.04901
0.67072 | 0.86373 | 0.05357
0.53067 | 0.85994 | 0.05596
0.41976 | 0.85941 | 0.05451
0.33183 | 0.86407 | 0.05265
0.26261 | 0.87459 | 0.05335
0.20791 | 0.89031 | 0.05953
0.16452 | 0.9089 | 0.07544
0.13007 | 0.9255 | 0.10145
0.10309 | 0.93334 | 0.13356
0.08153 | 0.9329 | 0.16421
0.06443 | 0.93249 | 0.18786
0.05102 | 0.93679 | 0.19949
0.04042 | 0.9542 | 0.20977
0.03192 | 0.98486 | 0.2219
0.02528 | 1.02941 | 0.23937
0.01999 | 1.09285 | 0.26881