## Sheet1
20004.453 | 0.38309 | -0.01606
15829.126 | 0.39117 | -0.00094
12516.703 | 0.39859 | 0.00991
9909.4424 | 0.40665 | 0.01667
7835.48 | 0.41299 | 0.02385
6217.2461 | 0.42092 | 0.03011
4905.291 | 0.4288 | 0.03446
3881.2737 | 0.43536 | 0.03827
3070.9827 | 0.44351 | 0.04004
2430.7778 | 0.4488 | 0.04429
1923.1537 | 0.45827 | 0.04577
1522.4358 | 0.46579 | 0.04884
1203.8446 | 0.47377 | 0.05053
952.86591 | 0.48102 | 0.05331
754.27557 | 0.48923 | 0.05564
596.71857 | 0.4962 | 0.05859
471.96338 | 0.50599 | 0.06022
373.20856 | 0.51258 | 0.06386
295.47278 | 0.52192 | 0.068
233.87738 | 0.53152 | 0.07149
185.05922 | 0.54224 | 0.07674
146.35823 | 0.55153 | 0.08336
115.77804 | 0.56361 | 0.08921
91.6721 | 0.57581 | 0.09645
72.51701 | 0.59091 | 0.10554
57.36816 | 0.60814 | 0.11345
45.3629 | 0.6264 | 0.12302
35.93134 | 0.65062 | 0.13035
28.40909 | 0.67403 | 0.13476
22.48202 | 0.70262 | 0.13468
17.79613 | 0.72916 | 0.13108
14.06813 | 0.75303 | 0.12423
11.1448 | 0.77659 | 0.11389
8.81772 | 0.79494 | 0.10251
6.97545 | 0.80832 | 0.08966
5.5173 | 0.81801 | 0.07534
4.36941 | 0.82825 | 0.06657
3.45686 | 0.83652 | 0.06116
2.73547 | 0.8392 | 0.05646
2.16054 | 0.84139 | 0.0505
1.70952 | 0.84375 | 0.04468
1.35352 | 0.84764 | 0.03874
1.07079 | 0.85467 | 0.03624
0.84734 | 0.86299 | 0.03753
0.67072 | 0.87002 | 0.04281
0.53067 | 0.87369 | 0.05367
0.41976 | 0.87257 | 0.0641
0.33183 | 0.86785 | 0.07101
0.26261 | 0.86491 | 0.07358
0.20791 | 0.8688 | 0.0731
0.16452 | 0.87971 | 0.07536
0.13007 | 0.89771 | 0.08228
0.10309 | 0.92239 | 0.09756
0.08153 | 0.94907 | 0.12627
0.06443 | 0.97083 | 0.16383
0.05102 | 0.98215 | 0.20929
0.04042 | 0.9827 | 0.24708
0.03192 | 0.98614 | 0.27057
0.02528 | 1.00386 | 0.28535
0.01999 | 1.03863 | 0.30025