## Sheet1
20004.453 | 0.38049 | -0.01475
15829.126 | 0.39007 | -0.00195
12516.703 | 0.3964 | 0.00961
9909.4424 | 0.40489 | 0.0192
7835.48 | 0.41257 | 0.02562
6217.2461 | 0.4205 | 0.03064
4905.291 | 0.42657 | 0.03479
3881.2737 | 0.43364 | 0.03674
3070.9827 | 0.44038 | 0.04167
2430.7778 | 0.44852 | 0.04362
1923.1537 | 0.45689 | 0.04707
1522.4358 | 0.46382 | 0.04964
1203.8446 | 0.47152 | 0.05133
952.86591 | 0.4789 | 0.05325
754.27557 | 0.48754 | 0.05746
596.71857 | 0.49452 | 0.05925
471.96338 | 0.50377 | 0.05973
373.20856 | 0.51327 | 0.06303
295.47278 | 0.52196 | 0.06747
233.87738 | 0.53015 | 0.0737
185.05922 | 0.54082 | 0.0767
146.35823 | 0.55068 | 0.08387
115.77804 | 0.5628 | 0.08875
91.6721 | 0.57613 | 0.09606
72.51701 | 0.59017 | 0.10441
57.36816 | 0.60678 | 0.11275
45.3629 | 0.62522 | 0.1237
35.93134 | 0.6478 | 0.13052
28.40909 | 0.67269 | 0.13683
22.48202 | 0.70006 | 0.13704
17.79613 | 0.72827 | 0.13526
14.06813 | 0.75583 | 0.12848
11.1448 | 0.77696 | 0.11867
8.81772 | 0.79691 | 0.10696
6.97545 | 0.81226 | 0.09247
5.5173 | 0.82449 | 0.08077
4.36941 | 0.83306 | 0.0706
3.45686 | 0.84057 | 0.06218
2.73547 | 0.84611 | 0.05572
2.16054 | 0.85006 | 0.04935
1.70952 | 0.85435 | 0.04623
1.35352 | 0.85709 | 0.04368
1.07079 | 0.86043 | 0.04271
0.84734 | 0.86379 | 0.04248
0.67072 | 0.86772 | 0.04449
0.53067 | 0.87102 | 0.04746
0.41976 | 0.87455 | 0.05207
0.33183 | 0.87997 | 0.05731
0.26261 | 0.88605 | 0.06547
0.20791 | 0.89183 | 0.07664
0.16452 | 0.89755 | 0.08958
0.13007 | 0.904 | 0.10222
0.10309 | 0.91452 | 0.11686
0.08153 | 0.92985 | 0.1354
0.06443 | 0.94625 | 0.15896
0.05102 | 0.96348 | 0.18161
0.04042 | 0.98892 | 0.20445
0.03192 | 1.02524 | 0.23679
0.02528 | 1.06133 | 0.28109
0.01999 | 1.09414 | 0.3304