## Sheet1
20004.453 | 0.38089 | -0.0128
15829.126 | 0.38943 | -0.00023
12516.703 | 0.39828 | 0.00933
9909.4424 | 0.40486 | 0.01606
7835.48 | 0.4119 | 0.02611
6217.2461 | 0.41935 | 0.02935
4905.291 | 0.42676 | 0.03363
3881.2737 | 0.4329 | 0.03746
3070.9827 | 0.44166 | 0.0413
2430.7778 | 0.44915 | 0.04337
1923.1537 | 0.45647 | 0.04645
1522.4358 | 0.463 | 0.04963
1203.8446 | 0.47246 | 0.05014
952.86591 | 0.48043 | 0.05315
754.27557 | 0.48663 | 0.05613
596.71857 | 0.49496 | 0.05978
471.96338 | 0.50307 | 0.06174
373.20856 | 0.51298 | 0.06477
295.47278 | 0.52207 | 0.06941
233.87738 | 0.53074 | 0.07283
185.05922 | 0.53991 | 0.07785
146.35823 | 0.55093 | 0.08252
115.77804 | 0.56352 | 0.08903
91.6721 | 0.57477 | 0.09743
72.51701 | 0.58949 | 0.10653
57.36816 | 0.60494 | 0.11379
45.3629 | 0.62651 | 0.12217
35.93134 | 0.64755 | 0.12853
28.40909 | 0.6729 | 0.13569
22.48202 | 0.70133 | 0.13795
17.79613 | 0.72911 | 0.13484
14.06813 | 0.75562 | 0.12591
11.1448 | 0.77721 | 0.11619
8.81772 | 0.79526 | 0.10322
6.97545 | 0.81199 | 0.09117
5.5173 | 0.82186 | 0.08145
4.36941 | 0.83009 | 0.07026
3.45686 | 0.83724 | 0.06096
2.73547 | 0.84346 | 0.0544
2.16054 | 0.84716 | 0.04805
1.70952 | 0.85059 | 0.0451
1.35352 | 0.85513 | 0.0425
1.07079 | 0.85831 | 0.04231
0.84734 | 0.86116 | 0.04295
0.67072 | 0.86329 | 0.04448
0.53067 | 0.86736 | 0.04666
0.41976 | 0.87198 | 0.05136
0.33183 | 0.87608 | 0.05793
0.26261 | 0.88051 | 0.0651
0.20791 | 0.88793 | 0.07352
0.16452 | 0.89673 | 0.08504
0.13007 | 0.90685 | 0.1017
0.10309 | 0.91524 | 0.12051
0.08153 | 0.92413 | 0.13989
0.06443 | 0.93804 | 0.16093
0.05102 | 0.95794 | 0.1823
0.04042 | 0.98208 | 0.20977
0.03192 | 1.00797 | 0.23953
0.02528 | 1.0421 | 0.26693
0.01999 | 1.08902 | 0.30188