## Sheet1
20004.453 | 0.38186 | -0.01578
15829.126 | 0.38896 | -0.00162
12516.703 | 0.39711 | 0.00974
9909.4424 | 0.40484 | 0.01824
7835.48 | 0.41232 | 0.02462
6217.2461 | 0.41948 | 0.03014
4905.291 | 0.42776 | 0.03286
3881.2737 | 0.43409 | 0.03797
3070.9827 | 0.44266 | 0.04168
2430.7778 | 0.44901 | 0.04454
1923.1537 | 0.45732 | 0.04678
1522.4358 | 0.46359 | 0.04812
1203.8446 | 0.47218 | 0.05077
952.86591 | 0.4796 | 0.05306
754.27557 | 0.48614 | 0.05532
596.71857 | 0.49532 | 0.05907
471.96338 | 0.50322 | 0.06149
373.20856 | 0.51328 | 0.06506
295.47278 | 0.52085 | 0.06792
233.87738 | 0.53136 | 0.07285
185.05922 | 0.54072 | 0.07607
146.35823 | 0.55264 | 0.08226
115.77804 | 0.56308 | 0.08859
91.6721 | 0.5748 | 0.0963
72.51701 | 0.5889 | 0.10408
57.36816 | 0.60516 | 0.11324
45.3629 | 0.62449 | 0.12061
35.93134 | 0.64825 | 0.13035
28.40909 | 0.67355 | 0.13589
22.48202 | 0.70139 | 0.13683
17.79613 | 0.72888 | 0.13384
14.06813 | 0.75331 | 0.12693
11.1448 | 0.77533 | 0.11453
8.81772 | 0.79466 | 0.10313
6.97545 | 0.81053 | 0.09195
5.5173 | 0.81949 | 0.07952
4.36941 | 0.83009 | 0.06939
3.45686 | 0.8351 | 0.06051
2.73547 | 0.84101 | 0.05366
2.16054 | 0.84584 | 0.04879
1.70952 | 0.84943 | 0.04513
1.35352 | 0.85319 | 0.04274
1.07079 | 0.85624 | 0.04168
0.84734 | 0.86048 | 0.04255
0.67072 | 0.86336 | 0.04453
0.53067 | 0.86595 | 0.04794
0.41976 | 0.86966 | 0.0514
0.33183 | 0.875 | 0.05698
0.26261 | 0.88029 | 0.06552
0.20791 | 0.88554 | 0.07453
0.16452 | 0.89282 | 0.08509
0.13007 | 0.90404 | 0.09852
0.10309 | 0.91625 | 0.11678
0.08153 | 0.92772 | 0.14032
0.06443 | 0.94047 | 0.16591
0.05102 | 0.95492 | 0.18566
0.04042 | 0.97884 | 0.20994
0.03192 | 1.00727 | 0.24017
0.02528 | 1.03807 | 0.27263
0.01999 | 1.07686 | 0.30415