## Sheet1
20004.453 | 0.40559 | 0.0001
15829.126 | 0.41751 | 0.01337
12516.703 | 0.42905 | 0.02433
9909.4424 | 0.43822 | 0.03264
7835.48 | 0.44715 | 0.03685
6217.2461 | 0.4566 | 0.04292
4905.291 | 0.46455 | 0.04662
3881.2737 | 0.47374 | 0.04879
3070.9827 | 0.48245 | 0.05163
2430.7778 | 0.49161 | 0.05497
1923.1537 | 0.49951 | 0.05485
1522.4358 | 0.50802 | 0.0581
1203.8446 | 0.51695 | 0.05917
952.86591 | 0.52556 | 0.06104
754.27557 | 0.53482 | 0.06356
596.71857 | 0.54327 | 0.06612
471.96338 | 0.55345 | 0.06899
373.20856 | 0.56355 | 0.07099
295.47278 | 0.57408 | 0.07528
233.87738 | 0.58316 | 0.07821
185.05922 | 0.59371 | 0.08297
146.35823 | 0.60645 | 0.08782
115.77804 | 0.61853 | 0.09329
91.6721 | 0.63006 | 0.1006
72.51701 | 0.64375 | 0.10869
57.36816 | 0.65717 | 0.11665
45.3629 | 0.67219 | 0.12896
35.93134 | 0.69013 | 0.1427
28.40909 | 0.70929 | 0.15668
22.48202 | 0.7345 | 0.17223
17.79613 | 0.76295 | 0.19025
14.06813 | 0.79924 | 0.20418
11.1448 | 0.83814 | 0.21578
8.81772 | 0.88175 | 0.22247
6.97545 | 0.93042 | 0.22134
5.5173 | 0.96696 | 0.21059
4.36941 | 1.00937 | 0.19938
3.45686 | 1.04184 | 0.1804
2.73547 | 1.0707 | 0.16015
2.16054 | 1.09272 | 0.14254
1.70952 | 1.10892 | 0.12577
1.35352 | 1.12145 | 0.11088
1.07079 | 1.13237 | 0.09941
0.84734 | 1.14063 | 0.09091
0.67072 | 1.14772 | 0.08574
0.53067 | 1.15338 | 0.0832
0.41976 | 1.15975 | 0.08231
0.33183 | 1.16755 | 0.08513
0.26261 | 1.17506 | 0.09227
0.20791 | 1.18244 | 0.10173
0.16452 | 1.19048 | 0.1123
0.13007 | 1.20222 | 0.12417
0.10309 | 1.21806 | 0.14196
0.08153 | 1.23523 | 0.16565
0.06443 | 1.25325 | 0.19186
0.05102 | 1.27346 | 0.21587
0.04042 | 1.30634 | 0.24294
0.03192 | 1.34633 | 0.28092
0.02528 | 1.38657 | 0.32642
0.01999 | 1.42448 | 0.36853