## Sheet1
20004.453 | 0.40636 | 7e-05
15829.126 | 0.41618 | 0.01348
12516.703 | 0.42802 | 0.02384
9909.4424 | 0.43786 | 0.03219
7835.48 | 0.44741 | 0.03719
6217.2461 | 0.45487 | 0.04203
4905.291 | 0.46418 | 0.04529
3881.2737 | 0.47268 | 0.04767
3070.9827 | 0.48144 | 0.05067
2430.7778 | 0.49086 | 0.05377
1923.1537 | 0.49995 | 0.0543
1522.4358 | 0.50931 | 0.0575
1203.8446 | 0.51599 | 0.05962
952.86591 | 0.52512 | 0.06155
754.27557 | 0.5338 | 0.06403
596.71857 | 0.54395 | 0.0657
471.96338 | 0.55419 | 0.06967
373.20856 | 0.56425 | 0.07187
295.47278 | 0.57324 | 0.07647
233.87738 | 0.58378 | 0.07945
185.05922 | 0.59328 | 0.0833
146.35823 | 0.60712 | 0.08848
115.77804 | 0.61833 | 0.09441
91.6721 | 0.63114 | 0.10105
72.51701 | 0.64451 | 0.11006
57.36816 | 0.6567 | 0.1181
45.3629 | 0.67277 | 0.12942
35.93134 | 0.69044 | 0.14153
28.40909 | 0.71075 | 0.15688
22.48202 | 0.7341 | 0.17358
17.79613 | 0.76372 | 0.19065
14.06813 | 0.79846 | 0.20446
11.1448 | 0.83878 | 0.21564
8.81772 | 0.88347 | 0.22261
6.97545 | 0.92558 | 0.21858
5.5173 | 0.97123 | 0.21191
4.36941 | 1.0084 | 0.19669
3.45686 | 1.04415 | 0.18052
2.73547 | 1.07032 | 0.16108
2.16054 | 1.09195 | 0.14155
1.70952 | 1.10919 | 0.12413
1.35352 | 1.12189 | 0.11048
1.07079 | 1.13121 | 0.09947
0.84734 | 1.13891 | 0.09086
0.67072 | 1.14699 | 0.08483
0.53067 | 1.1541 | 0.0832
0.41976 | 1.16028 | 0.08368
0.33183 | 1.16534 | 0.08634
0.26261 | 1.17279 | 0.09088
0.20791 | 1.18222 | 0.09918
0.16452 | 1.19267 | 0.11198
0.13007 | 1.2026 | 0.12877
0.10309 | 1.21343 | 0.14528
0.08153 | 1.22992 | 0.16277
0.06443 | 1.25162 | 0.18638
0.05102 | 1.27863 | 0.21581
0.04042 | 1.30332 | 0.24906
0.03192 | 1.33374 | 0.27949
0.02528 | 1.37855 | 0.31241
0.01999 | 1.43343 | 0.35633