## Sheet1
20004.453 | 0.40542 | -0.00018
15829.126 | 0.41539 | 0.01363
12516.703 | 0.42595 | 0.02465
9909.4424 | 0.43581 | 0.03175
7835.48 | 0.44532 | 0.03639
6217.2461 | 0.45408 | 0.04195
4905.291 | 0.4646 | 0.04467
3881.2737 | 0.47348 | 0.049
3070.9827 | 0.48094 | 0.05075
2430.7778 | 0.48819 | 0.05343
1923.1537 | 0.49879 | 0.05505
1522.4358 | 0.50707 | 0.05605
1203.8446 | 0.5159 | 0.06034
952.86591 | 0.52383 | 0.0618
754.27557 | 0.53197 | 0.06424
596.71857 | 0.54276 | 0.06679
471.96338 | 0.55201 | 0.06923
373.20856 | 0.56253 | 0.07176
295.47278 | 0.5728 | 0.07528
233.87738 | 0.58168 | 0.07705
185.05922 | 0.59343 | 0.08464
146.35823 | 0.60536 | 0.08874
115.77804 | 0.61637 | 0.094
91.6721 | 0.6279 | 0.10047
72.51701 | 0.64168 | 0.10995
57.36816 | 0.65542 | 0.1177
45.3629 | 0.67157 | 0.12891
35.93134 | 0.68818 | 0.1423
28.40909 | 0.70997 | 0.15723
22.48202 | 0.73474 | 0.17277
17.79613 | 0.76262 | 0.18851
14.06813 | 0.79904 | 0.20507
11.1448 | 0.83817 | 0.21665
8.81772 | 0.88251 | 0.22033
6.97545 | 0.92524 | 0.2192
5.5173 | 0.97 | 0.20879
4.36941 | 1.0053 | 0.19675
3.45686 | 1.0401 | 0.17596
2.73547 | 1.06736 | 0.15852
2.16054 | 1.0879 | 0.14013
1.70952 | 1.10469 | 0.12314
1.35352 | 1.11691 | 0.10879
1.07079 | 1.12715 | 0.09805
0.84734 | 1.1348 | 0.08993
0.67072 | 1.14139 | 0.08485
0.53067 | 1.14779 | 0.08165
0.41976 | 1.15509 | 0.08188
0.33183 | 1.16149 | 0.08619
0.26261 | 1.16758 | 0.09195
0.20791 | 1.17516 | 0.09903
0.16452 | 1.18594 | 0.10936
0.13007 | 1.19896 | 0.12506
0.10309 | 1.21033 | 0.14466
0.08153 | 1.22404 | 0.16471
0.06443 | 1.24395 | 0.1877
0.05102 | 1.27324 | 0.2134
0.04042 | 1.3046 | 0.24954
0.03192 | 1.33389 | 0.28859
0.02528 | 1.36776 | 0.32115
0.01999 | 1.41637 | 0.35155