## Sheet1
20004.453 | 0.47812 | -0.0091
15829.126 | 0.48826 | 0.00339
12516.703 | 0.49574 | 0.01528
9909.4424 | 0.50479 | 0.0246
7835.48 | 0.51319 | 0.03327
6217.2461 | 0.52073 | 0.03933
4905.291 | 0.52917 | 0.04578
3881.2737 | 0.53714 | 0.04835
3070.9827 | 0.54656 | 0.05324
2430.7778 | 0.5561 | 0.05769
1923.1537 | 0.56596 | 0.0611
1522.4358 | 0.5736 | 0.06614
1203.8446 | 0.58499 | 0.06855
952.86591 | 0.59495 | 0.0737
754.27557 | 0.60628 | 0.07628
596.71857 | 0.61867 | 0.0782
471.96338 | 0.63147 | 0.0835
373.20856 | 0.6435 | 0.0887
295.47278 | 0.65471 | 0.09217
233.87738 | 0.66928 | 0.09507
185.05922 | 0.68137 | 0.09991
146.35823 | 0.69502 | 0.10534
115.77804 | 0.71026 | 0.11126
91.6721 | 0.72547 | 0.11989
72.51701 | 0.7413 | 0.12586
57.36816 | 0.7574 | 0.1364
45.3629 | 0.77657 | 0.14632
35.93134 | 0.79603 | 0.16199
28.40909 | 0.81885 | 0.17523
22.48202 | 0.84681 | 0.19176
17.79613 | 0.87989 | 0.20824
14.06813 | 0.92054 | 0.22364
11.1448 | 0.96376 | 0.23206
8.81772 | 1.00973 | 0.23504
6.97545 | 1.05607 | 0.23338
5.5173 | 1.10202 | 0.21774
4.36941 | 1.13863 | 0.20294
3.45686 | 1.17486 | 0.18141
2.73547 | 1.20263 | 0.16192
2.16054 | 1.22299 | 0.14232
1.70952 | 1.23839 | 0.12483
1.35352 | 1.25081 | 0.10853
1.07079 | 1.26051 | 0.09626
0.84734 | 1.26754 | 0.08685
0.67072 | 1.27452 | 0.08088
0.53067 | 1.28055 | 0.07675
0.41976 | 1.28724 | 0.07689
0.33183 | 1.29265 | 0.08144
0.26261 | 1.29711 | 0.08825
0.20791 | 1.30179 | 0.09454
0.16452 | 1.30914 | 0.10406
0.13007 | 1.31938 | 0.11745
0.10309 | 1.33059 | 0.13512
0.08153 | 1.34444 | 0.15409
0.06443 | 1.3653 | 0.17706
0.05102 | 1.39589 | 0.20534
0.04042 | 1.42819 | 0.24707
0.03192 | 1.45561 | 0.29506
0.02528 | 1.48142 | 0.33576
0.01999 | 1.51669 | 0.36933