## Sheet1
20004.453 | 0.48386 | -0.0111
15829.126 | 0.49287 | 0.00528
12516.703 | 0.49957 | 0.01764
9909.4424 | 0.50885 | 0.02463
7835.48 | 0.51647 | 0.03366
6217.2461 | 0.52353 | 0.03861
4905.291 | 0.53391 | 0.04389
3881.2737 | 0.5431 | 0.04983
3070.9827 | 0.55237 | 0.05385
2430.7778 | 0.55995 | 0.05771
1923.1537 | 0.569 | 0.06155
1522.4358 | 0.57892 | 0.06394
1203.8446 | 0.58936 | 0.06755
952.86591 | 0.60047 | 0.07464
754.27557 | 0.6096 | 0.07568
596.71857 | 0.62279 | 0.07949
471.96338 | 0.63439 | 0.08228
373.20856 | 0.6457 | 0.08759
295.47278 | 0.65847 | 0.0928
233.87738 | 0.6724 | 0.09428
185.05922 | 0.68549 | 0.10097
146.35823 | 0.70075 | 0.10595
115.77804 | 0.71523 | 0.11172
91.6721 | 0.73026 | 0.11789
72.51701 | 0.74526 | 0.12621
57.36816 | 0.76141 | 0.13433
45.3629 | 0.77982 | 0.14576
35.93134 | 0.79952 | 0.15919
28.40909 | 0.82232 | 0.17589
22.48202 | 0.85099 | 0.19118
17.79613 | 0.88363 | 0.20666
14.06813 | 0.92258 | 0.22116
11.1448 | 0.96713 | 0.23117
8.81772 | 1.01328 | 0.23189
6.97545 | 1.05878 | 0.2294
5.5173 | 1.10542 | 0.21746
4.36941 | 1.14101 | 0.20167
3.45686 | 1.17677 | 0.18013
2.73547 | 1.2044 | 0.1605
2.16054 | 1.22415 | 0.14109
1.70952 | 1.23986 | 0.12307
1.35352 | 1.25223 | 0.10666
1.07079 | 1.26088 | 0.09477
0.84734 | 1.26831 | 0.08639
0.67072 | 1.27525 | 0.08015
0.53067 | 1.28175 | 0.07662
0.41976 | 1.28811 | 0.07708
0.33183 | 1.29349 | 0.08135
0.26261 | 1.29732 | 0.08728
0.20791 | 1.30262 | 0.09404
0.16452 | 1.31021 | 0.10344
0.13007 | 1.32046 | 0.11753
0.10309 | 1.33154 | 0.13439
0.08153 | 1.34578 | 0.1534
0.06443 | 1.36679 | 0.17693
0.05102 | 1.3982 | 0.20749
0.04042 | 1.42816 | 0.24991
0.03192 | 1.45393 | 0.29573
0.02528 | 1.47953 | 0.33331
0.01999 | 1.51745 | 0.3657