## Sheet1
20004.453 | 0.48392 | -0.01
15829.126 | 0.49148 | 0.00516
12516.703 | 0.50121 | 0.0161
9909.4424 | 0.50773 | 0.02428
7835.48 | 0.51671 | 0.03317
6217.2461 | 0.52503 | 0.03776
4905.291 | 0.53271 | 0.0437
3881.2737 | 0.53987 | 0.04861
3070.9827 | 0.54766 | 0.05346
2430.7778 | 0.55836 | 0.05797
1923.1537 | 0.56633 | 0.06113
1522.4358 | 0.57589 | 0.06431
1203.8446 | 0.58862 | 0.06849
952.86591 | 0.59746 | 0.07256
754.27557 | 0.60979 | 0.07711
596.71857 | 0.62124 | 0.08006
471.96338 | 0.63189 | 0.08493
373.20856 | 0.64588 | 0.08783
295.47278 | 0.65909 | 0.09296
233.87738 | 0.67265 | 0.09485
185.05922 | 0.68458 | 0.10094
146.35823 | 0.69804 | 0.10585
115.77804 | 0.71284 | 0.11231
91.6721 | 0.7268 | 0.11939
72.51701 | 0.74312 | 0.12605
57.36816 | 0.75934 | 0.13585
45.3629 | 0.77805 | 0.14786
35.93134 | 0.79858 | 0.16057
28.40909 | 0.82245 | 0.17589
22.48202 | 0.85025 | 0.19139
17.79613 | 0.88392 | 0.20871
14.06813 | 0.9213 | 0.22284
11.1448 | 0.96476 | 0.23127
8.81772 | 1.01229 | 0.23343
6.97545 | 1.05885 | 0.22719
5.5173 | 1.10175 | 0.2187
4.36941 | 1.14327 | 0.20088
3.45686 | 1.17635 | 0.18177
2.73547 | 1.2024 | 0.16014
2.16054 | 1.22405 | 0.1399
1.70952 | 1.23997 | 0.12191
1.35352 | 1.25237 | 0.1082
1.07079 | 1.26106 | 0.09617
0.84734 | 1.26778 | 0.08694
0.67072 | 1.27372 | 0.08048
0.53067 | 1.28047 | 0.07719
0.41976 | 1.28529 | 0.07669
0.33183 | 1.29094 | 0.07816
0.26261 | 1.29868 | 0.08299
0.20791 | 1.30714 | 0.09207
0.16452 | 1.31564 | 0.10659
0.13007 | 1.32155 | 0.12366
0.10309 | 1.32921 | 0.13894
0.08153 | 1.34302 | 0.15691
0.06443 | 1.36109 | 0.18054
0.05102 | 1.38294 | 0.20864
0.04042 | 1.40898 | 0.23539
0.03192 | 1.44944 | 0.26537
0.02528 | 1.50103 | 0.30744
0.01999 | 1.5532 | 0.36492